## NRC Data
Komposisi | Kompaksi | Cavity | Replikasi | NRC
50:50 | 3:4 | 15mm | 1
50:50 | 3:4 | 15mm | 2 | 0.306
50:50 | 3:4 | 15mm | 3 | 0.302
50:50 | 3:4 | 15mm | 4 | 0.309
50:50 | 3:4 | 15mm | 5 | 0.308
50:50 | 3:4 | 20mm | 1
50:50 | 3:4 | 20mm | 2
50:50 | 3:4 | 20mm | 3
50:50 | 3:4 | 20mm | 4
50:50 | 3:4 | 20mm | 5
50:50 | 3:4 | 25mm | 1
50:50 | 3:4 | 25mm | 2 | 0.333
50:50 | 3:4 | 25mm | 3 | 0.331
50:50 | 3:4 | 25mm | 4 | 0.341
50:50 | 3:4 | 25mm | 5 | 0.34
50:50 | 4:4 | 15mm | 1
50:50 | 4:4 | 15mm | 2 | 0.276
50:50 | 4:4 | 15mm | 3 | 0.277
50:50 | 4:4 | 15mm | 4 | 0.284
50:50 | 4:4 | 15mm | 5 | 0.277
50:50 | 4:4 | 20mm | 1
50:50 | 4:4 | 20mm | 2 | 0.276
50:50 | 4:4 | 20mm | 3 | 0.282
50:50 | 4:4 | 20mm | 4 | 0.281
50:50 | 4:4 | 20mm | 5 | 0.28
50:50 | 4:4 | 25mm | 1
50:50 | 4:4 | 25mm | 2
50:50 | 4:4 | 25mm | 3
50:50 | 4:4 | 25mm | 4
50:50 | 4:4 | 25mm | 5
50:50 | 5:4 | 15mm | 1
50:50 | 5:4 | 15mm | 2 | 0.303
50:50 | 5:4 | 15mm | 3 | 0.308
50:50 | 5:4 | 15mm | 4 | 0.305
50:50 | 5:4 | 15mm | 5 | 0.307
50:50 | 5:4 | 20mm | 1
50:50 | 5:4 | 20mm | 2 | 0.266
50:50 | 5:4 | 20mm | 3 | 0.273
50:50 | 5:4 | 20mm | 4 | 0.268
50:50 | 5:4 | 20mm | 5 | 0.272
50:50 | 5:4 | 25mm | 1
50:50 | 5:4 | 25mm | 2 | 0.247
50:50 | 5:4 | 25mm | 3 | 0.245
50:50 | 5:4 | 25mm | 4 | 0.247
50:50 | 5:4 | 25mm | 5 | 0.251
70:30 | 3:4 | 15mm | 1
70:30 | 3:4 | 15mm | 2
70:30 | 3:4 | 15mm | 3
70:30 | 3:4 | 15mm | 4
70:30 | 3:4 | 15mm | 5
70:30 | 3:4 | 20mm | 1
70:30 | 3:4 | 20mm | 2 | 0.39
70:30 | 3:4 | 20mm | 3 | 0.392
70:30 | 3:4 | 20mm | 4 | 0.39
70:30 | 3:4 | 20mm | 5 | 0.392
70:30 | 3:4 | 25mm | 1
70:30 | 3:4 | 25mm | 2 | 0.32
70:30 | 3:4 | 25mm | 3 | 0.313
70:30 | 3:4 | 25mm | 4 | 0.31
70:30 | 3:4 | 25mm | 5 | 0.314
70:30 | 4:4 | 15mm | 1
70:30 | 4:4 | 15mm | 2 | 0.28
70:30 | 4:4 | 15mm | 3 | 0.294
70:30 | 4:4 | 15mm | 4 | 0.283
70:30 | 4:4 | 15mm | 5 | 0.284
70:30 | 4:4 | 20mm | 1
70:30 | 4:4 | 20mm | 2
70:30 | 4:4 | 20mm | 3
70:30 | 4:4 | 20mm | 4
70:30 | 4:4 | 20mm | 5
70:30 | 4:4 | 25mm | 1
70:30 | 4:4 | 25mm | 2 | 0.38
70:30 | 4:4 | 25mm | 3 | 0.38
70:30 | 4:4 | 25mm | 4 | 0.385
70:30 | 4:4 | 25mm | 5 | 0.39
70:30 | 5:4 | 15mm | 1
70:30 | 5:4 | 15mm | 2 | 0.333
70:30 | 5:4 | 15mm | 3 | 0.333
70:30 | 5:4 | 15mm | 4 | 0.344
70:30 | 5:4 | 15mm | 5 | 0.339
70:30 | 5:4 | 20mm | 1
70:30 | 5:4 | 20mm | 2 | 0.318
70:30 | 5:4 | 20mm | 3 | 0.309
70:30 | 5:4 | 20mm | 4 | 0.32
70:30 | 5:4 | 20mm | 5 | 0.316
70:30 | 5:4 | 25mm | 1
70:30 | 5:4 | 25mm | 2
70:30 | 5:4 | 25mm | 3
70:30 | 5:4 | 25mm | 4
70:30 | 5:4 | 25mm | 5
90:10 | 3:4 | 15mm | 1
90:10 | 3:4 | 15mm | 2 | 0.386
90:10 | 3:4 | 15mm | 3 | 0.395
90:10 | 3:4 | 15mm | 4 | 0.389
90:10 | 3:4 | 15mm | 5 | 0.39
90:10 | 3:4 | 20mm | 1
90:10 | 3:4 | 20mm | 2 | 0.347
90:10 | 3:4 | 20mm | 3 | 0.355
90:10 | 3:4 | 20mm | 4 | 0.351
90:10 | 3:4 | 20mm | 5 | 0.352
90:10 | 3:4 | 25mm | 1
90:10 | 3:4 | 25mm | 2 | 0.356
90:10 | 3:4 | 25mm | 3 | 0.359
90:10 | 3:4 | 25mm | 4 | 0.365
90:10 | 3:4 | 25mm | 5 | 0.359
90:10 | 4:4 | 15mm | 1
90:10 | 4:4 | 15mm | 2
90:10 | 4:4 | 15mm | 3
90:10 | 4:4 | 15mm | 4
90:10 | 4:4 | 15mm | 5
90:10 | 4:4 | 20mm | 1
90:10 | 4:4 | 20mm | 2 | 0.383
90:10 | 4:4 | 20mm | 3 | 0.388
90:10 | 4:4 | 20mm | 4 | 0.384
90:10 | 4:4 | 20mm | 5 | 0.388
90:10 | 4:4 | 25mm | 1
90:10 | 4:4 | 25mm | 2 | 0.383
90:10 | 4:4 | 25mm | 3 | 0.379
90:10 | 4:4 | 25mm | 4 | 0.384
90:10 | 4:4 | 25mm | 5 | 0.385
90:10 | 5:4 | 15mm | 1
90:10 | 5:4 | 15mm | 2 | 0.355
90:10 | 5:4 | 15mm | 3 | 0.357
90:10 | 5:4 | 15mm | 4 | 0.354
90:10 | 5:4 | 15mm | 5 | 0.361
90:10 | 5:4 | 20mm | 1
90:10 | 5:4 | 20mm | 2
90:10 | 5:4 | 20mm | 3
90:10 | 5:4 | 20mm | 4
90:10 | 5:4 | 20mm | 5
90:10 | 5:4 | 25mm | 1
90:10 | 5:4 | 25mm | 2 | 0.317
90:10 | 5:4 | 25mm | 3 | 0.319
90:10 | 5:4 | 25mm | 4 | 0.322
90:10 | 5:4 | 25mm | 5 | 0.319

## Decibel Drop Data
Komposisi | Kompaksi | Cavity | Replikasi | DecibelDrop
50:50 | 3:4 | 15mm | 1
50:50 | 3:4 | 15mm | 2 | 3.17
50:50 | 3:4 | 15mm | 3 | 3.12
50:50 | 3:4 | 15mm | 4 | 3.21
50:50 | 3:4 | 15mm | 5 | 3.2
50:50 | 3:4 | 20mm | 1
50:50 | 3:4 | 20mm | 2
50:50 | 3:4 | 20mm | 3
50:50 | 3:4 | 20mm | 4
50:50 | 3:4 | 20mm | 5
50:50 | 3:4 | 25mm | 1
50:50 | 3:4 | 25mm | 2 | 3.51
50:50 | 3:4 | 25mm | 3 | 3.49
50:50 | 3:4 | 25mm | 4 | 3.62
50:50 | 3:4 | 25mm | 5 | 3.61
50:50 | 4:4 | 15mm | 1
50:50 | 4:4 | 15mm | 2 | 2.8
50:50 | 4:4 | 15mm | 3 | 2.82
50:50 | 4:4 | 15mm | 4 | 2.9
50:50 | 4:4 | 15mm | 5 | 2.82
50:50 | 4:4 | 20mm | 1
50:50 | 4:4 | 20mm | 2 | 2.81
50:50 | 4:4 | 20mm | 3 | 2.88
50:50 | 4:4 | 20mm | 4 | 2.87
50:50 | 4:4 | 20mm | 5 | 2.86
50:50 | 4:4 | 25mm | 1
50:50 | 4:4 | 25mm | 2
50:50 | 4:4 | 25mm | 3
50:50 | 4:4 | 25mm | 4
50:50 | 4:4 | 25mm | 5
50:50 | 5:4 | 15mm | 1
50:50 | 5:4 | 15mm | 2 | 3.14
50:50 | 5:4 | 15mm | 3 | 3.19
50:50 | 5:4 | 15mm | 4 | 3.16
50:50 | 5:4 | 15mm | 5 | 3.18
50:50 | 5:4 | 20mm | 1
50:50 | 5:4 | 20mm | 2 | 2.68
50:50 | 5:4 | 20mm | 3 | 2.76
50:50 | 5:4 | 20mm | 4 | 2.71
50:50 | 5:4 | 20mm | 5 | 2.76
50:50 | 5:4 | 25mm | 1
50:50 | 5:4 | 25mm | 2 | 2.46
50:50 | 5:4 | 25mm | 3 | 2.44
50:50 | 5:4 | 25mm | 4 | 2.46
50:50 | 5:4 | 25mm | 5 | 2.51
70:30 | 3:4 | 15mm | 1
70:30 | 3:4 | 15mm | 2
70:30 | 3:4 | 15mm | 3
70:30 | 3:4 | 15mm | 4
70:30 | 3:4 | 15mm | 5
70:30 | 3:4 | 20mm | 1
70:30 | 3:4 | 20mm | 2 | 4.29
70:30 | 3:4 | 20mm | 3 | 4.32
70:30 | 3:4 | 20mm | 4 | 4.29
70:30 | 3:4 | 20mm | 5 | 4.32
70:30 | 3:4 | 25mm | 1
70:30 | 3:4 | 25mm | 2 | 3.35
70:30 | 3:4 | 25mm | 3 | 3.26
70:30 | 3:4 | 25mm | 4 | 3.23
70:30 | 3:4 | 25mm | 5 | 3.27
70:30 | 4:4 | 15mm | 1
70:30 | 4:4 | 15mm | 2 | 2.86
70:30 | 4:4 | 15mm | 3 | 3.02
70:30 | 4:4 | 15mm | 4 | 2.89
70:30 | 4:4 | 15mm | 5 | 2.9
70:30 | 4:4 | 20mm | 1
70:30 | 4:4 | 20mm | 2
70:30 | 4:4 | 20mm | 3
70:30 | 4:4 | 20mm | 4
70:30 | 4:4 | 20mm | 5
70:30 | 4:4 | 25mm | 1
70:30 | 4:4 | 25mm | 2 | 4.15
70:30 | 4:4 | 25mm | 3 | 4.16
70:30 | 4:4 | 25mm | 4 | 4.22
70:30 | 4:4 | 25mm | 5 | 4.3
70:30 | 5:4 | 15mm | 1
70:30 | 5:4 | 15mm | 2 | 3.52
70:30 | 5:4 | 15mm | 3 | 3.51
70:30 | 5:4 | 15mm | 4 | 3.66
70:30 | 5:4 | 15mm | 5 | 3.6
70:30 | 5:4 | 20mm | 1
70:30 | 5:4 | 20mm | 2 | 3.33
70:30 | 5:4 | 20mm | 3 | 3.21
70:30 | 5:4 | 20mm | 4 | 3.35
70:30 | 5:4 | 20mm | 5 | 3.3
70:30 | 5:4 | 25mm | 1
70:30 | 5:4 | 25mm | 2
70:30 | 5:4 | 25mm | 3
70:30 | 5:4 | 25mm | 4
70:30 | 5:4 | 25mm | 5
90:10 | 3:4 | 15mm | 1
90:10 | 3:4 | 15mm | 2 | 4.24
90:10 | 3:4 | 15mm | 3 | 4.36
90:10 | 3:4 | 15mm | 4 | 4.29
90:10 | 3:4 | 15mm | 5 | 4.3
90:10 | 3:4 | 20mm | 1
90:10 | 3:4 | 20mm | 2 | 3.7
90:10 | 3:4 | 20mm | 3 | 3.81
90:10 | 3:4 | 20mm | 4 | 3.76
90:10 | 3:4 | 20mm | 5 | 3.77
90:10 | 3:4 | 25mm | 1
90:10 | 3:4 | 25mm | 2 | 3.82
90:10 | 3:4 | 25mm | 3 | 3.86
90:10 | 3:4 | 25mm | 4 | 3.94
90:10 | 3:4 | 25mm | 5 | 3.87
90:10 | 4:4 | 15mm | 1
90:10 | 4:4 | 15mm | 2
90:10 | 4:4 | 15mm | 3
90:10 | 4:4 | 15mm | 4
90:10 | 4:4 | 15mm | 5
90:10 | 4:4 | 20mm | 1
90:10 | 4:4 | 20mm | 2 | 4.19
90:10 | 4:4 | 20mm | 3 | 4.26
90:10 | 4:4 | 20mm | 4 | 4.21
90:10 | 4:4 | 20mm | 5 | 4.27
90:10 | 4:4 | 25mm | 1
90:10 | 4:4 | 25mm | 2 | 4.19
90:10 | 4:4 | 25mm | 3 | 4.14
90:10 | 4:4 | 25mm | 4 | 4.2
90:10 | 4:4 | 25mm | 5 | 4.22
90:10 | 5:4 | 15mm | 1
90:10 | 5:4 | 15mm | 2 | 3.81
90:10 | 5:4 | 15mm | 3 | 3.84
90:10 | 5:4 | 15mm | 4 | 3.8
90:10 | 5:4 | 15mm | 5 | 3.89
90:10 | 5:4 | 20mm | 1
90:10 | 5:4 | 20mm | 2
90:10 | 5:4 | 20mm | 3
90:10 | 5:4 | 20mm | 4
90:10 | 5:4 | 20mm | 5
90:10 | 5:4 | 25mm | 1
90:10 | 5:4 | 25mm | 2 | 3.31
90:10 | 5:4 | 25mm | 3 | 3.34
90:10 | 5:4 | 25mm | 4 | 3.38
90:10 | 5:4 | 25mm | 5 | 3.34