## NRC Komposisi
Factor | Level 1 | Level 2 | Mean 1 | Mean 2 | Difference | LSD | Significant
Komposisi | 50:50 | 70:30 | 0.2891071 | 0.337875 | 0.04876786 | 0.001560859 | Ya
Komposisi | 50:50 | 90:10 | 0.2891071 | 0.3636429 | 0.07453571 | 0.001560859 | Ya
Komposisi | 70:30 | 90:10 | 0.337875 | 0.3636429 | 0.02576786 | 0.001560859 | Ya

## NRC Kompaksi
Factor | Level 1 | Level 2 | Mean 1 | Mean 2 | Difference | LSD | Significant
Kompaksi | 5:4 | 4:4 | 0.3074286 | 0.332625 | 0.02519643 | 0.001560859 | Ya
Kompaksi | 5:4 | 3:4 | 0.3074286 | 0.3498214 | 0.04239286 | 0.001560859 | Ya
Kompaksi | 4:4 | 3:4 | 0.332625 | 0.3498214 | 0.01719643 | 0.001560859 | Ya

## NRC Cavity
Factor | Level 1 | Level 2 | Mean 1 | Mean 2 | Difference | LSD | Significant
Cavity | 15mm | 20mm | 0.3228214 | 0.3322083 | 0.009386905 | 0.001560859 | Ya
Cavity | 15mm | 25mm | 0.3228214 | 0.3347857 | 0.01196429 | 0.001560859 | Ya
Cavity | 20mm | 25mm | 0.3322083 | 0.3347857 | 0.002577381 | 0.001560859 | Ya

## Decibel Komposisi
Factor | Level 1 | Level 2 | Mean 1 | Mean 2 | Difference | LSD | Significant
Komposisi | 50:50 | 70:30 | 2.969286 | 3.59625 | 0.6269643 | 0.02013221 | Ya
Komposisi | 50:50 | 90:10 | 2.969286 | 3.9325 | 0.9632143 | 0.02013221 | Ya
Komposisi | 70:30 | 90:10 | 3.59625 | 3.9325 | 0.33625 | 0.02013221 | Ya

## Decibel Kompaksi
Factor | Level 1 | Level 2 | Mean 1 | Mean 2 | Difference | LSD | Significant
Kompaksi | 5:4 | 4:4 | 3.201429 | 3.539167 | 0.3377381 | 0.02013221 | Ya
Kompaksi | 5:4 | 3:4 | 3.201429 | 3.749286 | 0.5478571 | 0.02013221 | Ya
Kompaksi | 4:4 | 3:4 | 3.539167 | 3.749286 | 0.210119 | 0.02013221 | Ya

## Decibel Cavity
Factor | Level 1 | Level 2 | Mean 1 | Mean 2 | Difference | LSD | Significant
Cavity | 15mm | 20mm | 3.4 | 3.529583 | 0.1295833 | 0.02013221 | Ya
Cavity | 15mm | 25mm | 3.4 | 3.558929 | 0.1589286 | 0.02013221 | Ya
Cavity | 20mm | 25mm | 3.529583 | 3.558929 | 0.02934524 | 0.02013221 | Ya