## tabel_4.1
Komposisi | Kompaksi | Cavity (mm) | NRC1 | NRC2 | NRC3 | NRC4 | NRC5
50:50 | 3:4 | 15 | 0.362 | 0.365 | 0.362 | 0.364 | 0.362
50:50 | 3:4 | 20 | 0.286 | 0.29 | 0.295 | 0.287 | 0.292
50:50 | 3:4 | 25 | 0.306 | 0.302 | 0.309 | 0.308 | 0.31
50:50 | 4:4 | 15 | 0.333 | 0.331 | 0.341 | 0.34 | 0.339
50:50 | 4:4 | 20 | 0.276 | 0.277 | 0.284 | 0.277 | 0.274
50:50 | 4:4 | 25 | 0.276 | 0.282 | 0.281 | 0.28 | 0.281
50:50 | 5:4 | 15 | 0.303 | 0.308 | 0.305 | 0.307 | 0.308
50:50 | 5:4 | 20 | 0.266 | 0.273 | 0.268 | 0.272 | 0.27
50:50 | 5:4 | 25 | 0.247 | 0.245 | 0.247 | 0.251 | 0.245
70:30 | 3:4 | 15 | 0.39 | 0.392 | 0.39 | 0.392 | 0.392
70:30 | 3:4 | 20 | 0.32 | 0.313 | 0.31 | 0.314 | 0.311
70:30 | 3:4 | 25 | 0.28 | 0.294 | 0.283 | 0.284 | 0.287
70:30 | 4:4 | 15 | 0.38 | 0.38 | 0.385 | 0.39 | 0.384
70:30 | 4:4 | 20 | 0.333 | 0.333 | 0.344 | 0.339 | 0.335
70:30 | 4:4 | 25 | 0.318 | 0.309 | 0.32 | 0.316 | 0.323
70:30 | 5:4 | 15 | 0.386 | 0.395 | 0.389 | 0.39 | 0.388
70:30 | 5:4 | 20 | 0.347 | 0.355 | 0.351 | 0.352 | 0.352
70:30 | 5:4 | 25 | 0.356 | 0.359 | 0.365 | 0.359 | 0.361
90:10 | 3:4 | 15 | 0.383 | 0.388 | 0.384 | 0.388 | 0.391
90:10 | 3:4 | 20 | 0.383 | 0.379 | 0.384 | 0.385 | 0.382
90:10 | 3:4 | 25 | 0.355 | 0.357 | 0.354 | 0.361 | 0.365
90:10 | 4:4 | 15 | 0.317 | 0.319 | 0.322 | 0.319 | 0.32
90:10 | 4:4 | 20 | 0.291 | 0.293 | 0.296 | 0.298 | 0.285
90:10 | 4:4 | 25 | 0.282 | 0.286 | 0.285 | 0.291 | 0.284
90:10 | 5:4 | 15 | 0.25 | 0.252 | 0.248 | 0.245 | 0.248
90:10 | 5:4 | 20 | 0.199 | 0.204 | 0.206 | 0.197 | 0.194
90:10 | 5:4 | 25 | 0.21 | 0.218 | 0.216 | 0.211 | 0.215

## tabel_4.2
Komposisi | Kompaksi | Cavity (mm) | Decibel Drop 1 | Decibel Drop 2 | Decibel Drop 3 | Decibel Drop 4 | Decibel Drop 5
50:50 | 3:4 | 15 | 3.91 | 3.94 | 3.9 | 3.93 | 3.9
50:50 | 3:4 | 20 | 2.92 | 2.98 | 3.03 | 2.94 | 3
50:50 | 3:4 | 25 | 3.17 | 3.12 | 3.21 | 3.2 | 3.22
50:50 | 4:4 | 15 | 3.51 | 3.49 | 3.62 | 3.61 | 3.6
50:50 | 4:4 | 20 | 2.8 | 2.82 | 2.9 | 2.82 | 2.78
50:50 | 4:4 | 25 | 2.81 | 2.88 | 2.87 | 2.86 | 2.86
50:50 | 5:4 | 15 | 3.14 | 3.19 | 3.16 | 3.18 | 3.2
50:50 | 5:4 | 20 | 2.68 | 2.76 | 2.71 | 2.76 | 2.73
50:50 | 5:4 | 25 | 2.46 | 2.44 | 2.46 | 2.51 | 2.45
70:30 | 3:4 | 15 | 4.29 | 4.32 | 4.29 | 4.32 | 4.32
70:30 | 3:4 | 20 | 3.35 | 3.26 | 3.23 | 3.27 | 3.24
70:30 | 3:4 | 25 | 2.86 | 3.02 | 2.89 | 2.9 | 2.94
70:30 | 4:4 | 15 | 4.15 | 4.16 | 4.22 | 4.3 | 4.21
70:30 | 4:4 | 20 | 3.52 | 3.51 | 3.66 | 3.6 | 3.55
70:30 | 4:4 | 25 | 3.33 | 3.21 | 3.35 | 3.3 | 3.39
70:30 | 5:4 | 15 | 4.24 | 4.36 | 4.29 | 4.3 | 4.26
70:30 | 5:4 | 20 | 3.7 | 3.81 | 3.76 | 3.77 | 3.77
70:30 | 5:4 | 25 | 3.82 | 3.86 | 3.94 | 3.87 | 3.88
90:10 | 3:4 | 15 | 4.19 | 4.26 | 4.21 | 4.27 | 4.31
90:10 | 3:4 | 20 | 4.19 | 4.14 | 4.2 | 4.22 | 4.18
90:10 | 3:4 | 25 | 3.81 | 3.84 | 3.8 | 3.89 | 3.94
90:10 | 4:4 | 15 | 3.31 | 3.34 | 3.38 | 3.34 | 3.34
90:10 | 4:4 | 20 | 2.98 | 3.02 | 3.05 | 3.08 | 2.92
90:10 | 4:4 | 25 | 2.88 | 2.92 | 2.91 | 2.99 | 2.91
90:10 | 5:4 | 15 | 2.5 | 2.53 | 2.48 | 2.45 | 2.48
90:10 | 5:4 | 20 | 1.92 | 1.98 | 2 | 1.91 | 1.88
90:10 | 5:4 | 25 | 2.04 | 2.13 | 2.11 | 2.06 | 2.1

## tabel_4.3
Komposisi | Kompaksi | Cavity (mm) | L Hitung | L Tabel | H₀ | Kesimpulan
50:50 | 3:4 | 15 | 0.3 | 0.56 | Diterima | Normal
50:50 | 3:4 | 20 | 0.19 | 0.56 | Diterima | Normal
50:50 | 3:4 | 25 | 0.36 | 0.56 | Diterima | Normal
50:50 | 4:4 | 15 | 0.25 | 0.56 | Diterima | Normal
50:50 | 4:4 | 20 | 0.38 | 0.56 | Diterima | Normal
50:50 | 4:4 | 25 | 0.17 | 0.56 | Diterima | Normal
50:50 | 5:4 | 15 | 0.15 | 0.56 | Diterima | Normal
50:50 | 5:4 | 20 | 0.15 | 0.56 | Diterima | Normal
50:50 | 5:4 | 25 | 0.31 | 0.56 | Diterima | Normal
70:30 | 3:4 | 15 | 0.26 | 0.56 | Diterima | Normal
70:30 | 3:4 | 20 | 0.31 | 0.56 | Diterima | Normal
70:30 | 3:4 | 25 | 0.25 | 0.56 | Diterima | Normal
70:30 | 4:4 | 15 | 0.56 | 0.56 | Diterima | Normal
70:30 | 4:4 | 20 | 0.25 | 0.56 | Diterima | Normal
70:30 | 4:4 | 25 | 0.16 | 0.56 | Diterima | Normal
70:30 | 5:4 | 15 | 0.21 | 0.56 | Diterima | Normal
70:30 | 5:4 | 20 | 0.17 | 0.56 | Diterima | Normal
70:30 | 5:4 | 25 | 0.16 | 0.56 | Diterima | Normal
90:10 | 3:4 | 15 | 0.23 | 0.56 | Diterima | Normal
90:10 | 3:4 | 20 | 0.16 | 0.56 | Diterima | Normal
90:10 | 3:4 | 25 | 0.21 | 0.56 | Diterima | Normal
90:10 | 4:4 | 15 | 0.26 | 0.56 | Diterima | Normal
90:10 | 4:4 | 20 | 0.15 | 0.56 | Diterima | Normal
90:10 | 4:4 | 25 | 0.29 | 0.56 | Diterima | Normal
90:10 | 5:4 | 15 | 0.23 | 0.56 | Diterima | Normal
90:10 | 5:4 | 20 | 0.24 | 0.56 | Diterima | Normal
90:10 | 5:4 | 25 | 0.19 | 0.56 | Diterima | Normal

## tabel_4.4
Pengulangan | db = (n-1) | Varian (S²) | db S² | log S² | db log S²
1 | 26 | 0.44924 | 11.6802 | -0.3475 | -9.04
2 | 26 | 0.44153 | 11.4798 | -0.355 | -9.23
3 | 26 | 0.44383 | 11.5397 | -0.3528 | -9.17
4 | 26 | 0.47114 | 12.2496 | -0.3269 | -8.5
5 | 26 | 0.47173 | 12.265 | -0.3263 | -8.48
Total | 130 | 2.27748 | 59.2144 | -1.7085 | -44.4209

## tabel_4.5
Komposisi | 3:4 | 4:4 | 5:4 | Total
50:50 | 50.37 | 46.23 | 41.83 | 138.43
70:30 | 52.49 | 55.45 | 59.62 | 167.55
90:10 | 61.45 | 46.37 | 32.57 | 140.39
Total | 164.3 | 148.04 | 134.02 | 446.37

## tabel_4.6
Faktor | df | SS | MS | Fhit | Ftab (α=0,05) | Keterangan
Perlakuan | 26 | 1475.9 | 56.76519
Komposisi | 2 | 11.78 | 5.88925 | 2873.486 | 3.080386863 | Signifikan
Kompaksi | 2 | 10.21 | 5.103314 | 2490.012 | 3.080386863 | Signifikan
Cavity | 2 | 12.04 | 6.021029 | 2937.784 | 3.080386863 | Signifikan
Komposisi*Kompaksi | 4 | 21.75 | 5.436283 | 2663.562 | 2.455766817 | Signifikan
Komposisi*Cavity | 4 | 1.24 | 0.310764 | 153.8291 | 2.455766817 | Signifikan
Kompaksi*Cavity | 4 | 0.41 | 0.103743 | 45.5692 | 2.455766817 | Signifikan
Seluruh Faktor | 8 | 1.6 | 0.199547 | 93.24303 | 2.025247482 | Signifikan
Galat | 108 | 0.22 | 0.00205
Total | 134 | 59.25

## tabel_4.7
| 50:50 (A1) | 70:30 (A2) | 90:10 (A3)
Rata-rata | 3.08 | 3.72 | 3.12

## tabel_4.8
Signifikan | 2 | 3
rate | 2.804 | 3.362
LSR | 0.073 | 0.088

## tabel_4.9
| A1 | A3 | A2
A1
A3 | 0.044
A2 | 0.647 | 0.604

## tabel_4.10
| 3:4 (B1) | 4:4 (B2) | 5:4 (B3)
Rata-rata | 3.65 | 3.29 | 2.98

## tabel_4.11
Signifikan | 2 | 3
rate | 2.804 | 3.362
LSR | 0.073 | 0.088

## tabel_4.12
| B3 | B2 | B1
B3
B2 | 0.214
B1 | 0.575 | 0.531

## tabel_4.13
| 15mm (C1) | 20mm (C2) | 25mm (C3)
Rata-rata | 3.73 | 3.14 | 3.05

## tabel_4.14
Signifikan | 2 | 3
rate | 2.804 | 3.362
LSR | 0.073 | 0.088

## tabel_4.15
| C2 | C3 | C1
C2
C3 | 0.062
C1 | 0.659 | 0.616

## tabel_4.16
Komposisi | 3:4 (B1) | 4:4 (B2) | 5:4 (B3)
50:50 (A1) | 3.36 | 3.08 | 2.79
70:30 (A2) | 3.5 | 3.7 | 3.97
90:10 (A3) | 4.1 | 3.09 | 2.17

## tabel_4.17
Signifikan | 2 | 3 | 4 | 5 | 6 | 7 | 8 | 9
rate | 2.804 | 3.362 | 3.674 | 3.926 | 4.106 | 4.252 | 4.375 | 4.48
LSR | 0.042 | 0.051 | 0.055 | 0.059 | 0.062 | 0.064 | 0.066 | 0.068

## tabel_4.18
| A3B3 | A1B3 | A1B2 | A3B2 | A1B1 | A2B1 | A2B2 | A2B3 | A3B1
A3B3
A1B3 | 0.617
A1B2 | 0.91 | 0.293
A3B2 | 0.92 | 0.302 | 0.009
A1B1 | 1.186 | 0.569 | 0.276 | 0.267
A2B1 | 1.328 | 0.71 | 0.417 | 0.408 | 0.141
A2B2 | 1.525 | 0.908 | 0.615 | 0.605 | 0.339 | 0.197
A2B3 | 1.803 | 1.186 | 0.893 | 0.883 | 0.617 | 0.475 | 0.278
A3B1 | 1.925 | 1.308 | 1.015 | 1.005 | 0.739 | 0.597 | 0.4 | 0.122

## tabel_4.19
Komposisi | 15mm (C1) | 20mm (C2) | 25mm (C3)
50:50 (A1) | 3.55 | 2.84 | 2.83
70:30 (A2) | 4.27 | 3.53 | 3.37
90:10 (A3) | 3.36 | 3.04 | 2.96

## tabel_4.20
Signifikan | 2 | 3 | 4 | 5 | 6 | 7 | 8 | 9
rate | 2.804 | 3.362 | 3.674 | 3.926 | 4.106 | 4.252 | 4.375 | 4.48
LSR | 0.042 | 0.051 | 0.055 | 0.059 | 0.062 | 0.064 | 0.066 | 0.068

## tabel_4.21
| A3C3 | A1C3 | A1C2 | A3C2 | A2C3 | A2C2 | A3C1 | A1C1 | A2C1
A3C3
A1C3 | 0.13
A1C2 | 0.194 | 0.064
A3C2 | 0.289 | 0.159 | 0.095
A2C3 | 0.414 | 0.284 | 0.22 | 0.125
A2C2 | 0.573 | 0.443 | 0.379 | 0.284 | 0.159
A3C1 | 0.399 | 0.269 | 0.205 | 0.11 | 0.015 | 0.174
A1C1 | 0.585 | 0.455 | 0.391 | 0.296 | 0.171 | 0.012 | 0.186
A2C1 | 1.31 | 1.18 | 1.116 | 1.021 | 0.896 | 0.737 | 0.911 | 0.725

## tabel_4.22
Kompaksi | 15mm (C1) | 20mm (C2) | 25mm (C3)
3:4 (B1) | 4.11 | 3.45 | 3.38
4:4 (B2) | 3.66 | 3.14 | 3.07
5:4 (B3) | 3.42 | 2.82 | 2.69

## tabel_4.23
Signifikan | 2 | 3 | 4 | 5 | 6 | 7 | 8 | 9
rate | 2.804 | 3.362 | 3.674 | 3.926 | 4.106 | 4.252 | 4.375 | 4.48
LSR | 0.042 | 0.051 | 0.055 | 0.059 | 0.062 | 0.064 | 0.066 | 0.068

## tabel_4.24
| B3C3 | B3C2 | B2C3 | B2C2 | B3C1 | B1C3 | B2C1 | B1C2 | B1C1
B3C3
B3C2 | 0.13
B2C3 | 0.377 | 0.247
B2C2 | 0.442 | 0.312 | 0.065
B3C1 | 0.723 | 0.593 | 0.346 | 0.281
B1C3 | 0.69 | 0.56 | 0.313 | 0.248 | 0.033
B2C1 | 0.965 | 0.835 | 0.588 | 0.523 | 0.242 | 0.275
B1C2 | 0.761 | 0.631 | 0.384 | 0.319 | 0.038 | 0.071 | 0.204
B1C1 | 1.422 | 1.292 | 1.045 | 0.98 | 0.699 | 0.732 | 0.457 | 0.661

## tabel_4.25
Komposisi | Kompaksi | 15mm (C1) | 20mm (C2) | 25mm (C3)
50:50 | 3:4 | 3.92 | 2.98 | 3.18
50:50 | 4:4 | 3.57 | 2.82 | 2.86
50:50 | 5:4 | 3.17 | 2.73 | 2.46
70:30 | 3:4 | 4.31 | 3.27 | 2.92
70:30 | 4:4 | 4.21 | 3.57 | 3.32
70:30 | 5:4 | 4.29 | 3.76 | 3.87
90:10 | 3:4 | 4.25 | 4.19 | 3.86
90:10 | 4:4 | 3.34 | 3.01 | 2.92
90:10 | 5:4 | 2.49 | 1.94 | 2.09