## ANOVA_150_Hz
Faktor | df | SS | MS | Fhit | Ftab | Keterangan
Perlakuan | 26 | 0.002128519 | 8.18661e-05
Komposisi | 2 | 0.002113704 | 0.001056852 | 13.40604 | 3.080387 | Signifikan
Kompaksi | 2 | 0.001247037 | 0.0006235185 | 7.909257 | 3.080387 | Signifikan
Cavity | 2 | 0.0009537037 | 0.0004768519 | 6.048808 | 3.080387 | Signifikan
Komposisi*Kompaksi | 4 | 0.0004851852 | 0.0001212963 | 1.538629 | 2.455767 | Tidak Signifikan
Komposisi*Cavity | 4 | 0.0002651852 | 6.62963e-05 | 0.8409605 | 2.455767 | Tidak Signifikan
Kompaksi*Cavity | 4 | 0.002151852 | 0.000537963 | 6.823995 | 2.455767 | Signifikan
Seluruh Faktor | 8 | -0.005088148 | -0.0006360185 | -8.067818 | 2.025247 | Tidak Signifikan
Galat | 108 | 0.008514074 | 7.883402e-05
Total | 134 | 0.01064259

## ANOVA_300_Hz
Faktor | df | SS | MS | Fhit | Ftab | Keterangan
Perlakuan | 26 | 0.08969807 | 0.003449926
Komposisi | 2 | 0.05104481 | 0.02552241 | 7.682495 | 3.080387 | Signifikan
Kompaksi | 2 | 0.1072848 | 0.05364241 | 16.14689 | 3.080387 | Signifikan
Cavity | 2 | 0.08138481 | 0.04069241 | 12.24881 | 3.080387 | Signifikan
Komposisi*Kompaksi | 4 | 0.1759407 | 0.04398519 | 13.23997 | 2.455767 | Signifikan
Komposisi*Cavity | 4 | 0.008014074 | 0.002003519 | 0.6030787 | 2.455767 | Tidak Signifikan
Kompaksi*Cavity | 4 | 0.01118074 | 0.002795185 | 0.8413782 | 2.455767 | Tidak Signifikan
Seluruh Faktor | 8 | -0.3451519 | -0.04314399 | -12.98676 | 2.025247 | Tidak Signifikan
Galat | 108 | 0.3587923 | 0.003322151
Total | 134 | 0.4484904

## ANOVA_600_Hz
Faktor | df | SS | MS | Fhit | Ftab | Keterangan
Perlakuan | 26 | 0.264166 | 0.01016023
Komposisi | 2 | 0.1484933 | 0.07424667 | 7.588637 | 3.080387 | Signifikan
Kompaksi | 2 | 0.06058111 | 0.03029056 | 3.095951 | 3.080387 | Signifikan
Cavity | 2 | 0.5145811 | 0.2572906 | 26.29727 | 3.080387 | Signifikan
Komposisi*Kompaksi | 4 | 0.4510222 | 0.1127556 | 11.52457 | 2.455767 | Signifikan
Komposisi*Cavity | 4 | 0.05974222 | 0.01493556 | 1.52654 | 2.455767 | Tidak Signifikan
Kompaksi*Cavity | 4 | 0.06029444 | 0.01507361 | 1.540651 | 2.455767 | Tidak Signifikan
Seluruh Faktor | 8 | -1.030548 | -0.1288186 | -13.16635 | 2.025247 | Tidak Signifikan
Galat | 108 | 1.056664 | 0.009783926
Total | 134 | 1.32083

## ANOVA_1200_Hz
Faktor | df | SS | MS | Fhit | Ftab | Keterangan
Perlakuan | 26 | 0.5599623 | 0.02153701
Komposisi | 2 | 0.9415004 | 0.4707502 | 22.69841 | 3.080387 | Signifikan
Kompaksi | 2 | 1.323219 | 0.6616096 | 31.90118 | 3.080387 | Signifikan
Cavity | 2 | 0.01033926 | 0.00516963 | 0.2492668 | 3.080387 | Tidak Signifikan
Komposisi*Kompaksi | 4 | 0.2595452 | 0.0648863 | 3.128657 | 2.455767 | Signifikan
Komposisi*Cavity | 4 | 0.08978185 | 0.02244546 | 1.082265 | 2.455767 | Tidak Signifikan
Kompaksi*Cavity | 4 | 0.05563963 | 0.01390991 | 0.6707014 | 2.455767 | Tidak Signifikan
Seluruh Faktor | 8 | -2.120063 | -0.2650079 | -12.77803 | 2.025247 | Tidak Signifikan
Galat | 108 | 2.239849 | 0.02073934
Total | 134 | 2.799811

## ANOVA_Rata-rata
Faktor | df | SS | MS | Fhit | Ftab | Keterangan
Perlakuan | 26 | 0.07427067 | 0.002856564
Komposisi | 2 | 0.07355444 | 0.03677722 | 13.36981 | 3.080387 | Signifikan
Kompaksi | 2 | 0.06696778 | 0.03348389 | 12.17257 | 3.080387 | Signifikan
Cavity | 2 | 0.07355444 | 0.03677722 | 13.36981 | 3.080387 | Signifikan
Komposisi*Kompaksi | 4 | 0.1382644 | 0.03456611 | 12.566 | 2.455767 | Signifikan
Komposisi*Cavity | 4 | 0.006114444 | 0.001528611 | 0.5557039 | 2.455767 | Tidak Signifikan
Kompaksi*Cavity | 4 | 0.001801111 | 0.0004502778 | 0.1636918 | 2.455767 | Tidak Signifikan
Seluruh Faktor | 8 | -0.285986 | -0.03574825 | -12.99575 | 2.025247 | Tidak Signifikan
Galat | 108 | 0.2970827 | 0.002750765
Total | 134 | 0.3713533

## Perbandingan
Faktor | df_ref | df_calc | SS_ref | SS_calc | MS_ref | MS_calc | Fhit_ref | Fhit_calc | Ftab_ref | Ftab_calc | Keterangan_ref | Keterangan_calc | Match?
Perlakuan | 26 | 26 | 1475.9 | 0.07427067 | 56.76519 | 0.002856564 | [6 empty] | Tidak
Komposisi | 2 | 2 | 11.78 | 0.07355444 | 5.88925 | 0.03677722 | 2873.486 | 13.36981 |  | 3.080387 | Signifikan | Signifikan | Ya
Kompaksi | 2 | 2 | 10.21 | 0.06696778 | 5.103314 | 0.03348389 | 2490.012 | 12.17257 |  | 3.080387 | Signifikan | Signifikan | Ya
Cavity | 2 | 2 | 12.04 | 0.07355444 | 6.021029 | 0.03677722 | 2937.784 | 13.36981 |  | 3.080387 | Signifikan | Signifikan | Ya
Komposisi*Kompaksi | 4 | 4 | 21.75 | 0.1382644 | 5.436283 | 0.03456611 | 2663.562 | 12.566 |  | 2.455767 | Signifikan | Signifikan | Ya
Komposisi*Cavity | 4 | 4 | 1.24 | 0.006114444 | 0.310764 | 0.001528611 | 153.8291 | 0.5557039 |  | 2.455767 | Signifikan | Tidak Signifikan | Tidak
Kompaksi*Cavity | 4 | 4 | 0.41 | 0.001801111 | 0.103743 | 0.0004502778 | 45.5692 | 0.1636918 |  | 2.455767 | Signifikan | Tidak Signifikan | Tidak
Seluruh Faktor | 8 | 8 | 1.6 | -0.285986 | 0.199547 | -0.03574825 | 93.24303 | -12.99575 |  | 2.025247 | Signifikan | Tidak Signifikan | Tidak
Galat | 108 | 108 | 0.22 | 0.2970827 | 0.00205 | 0.002750765 | [6 empty] | Tidak
Total | 134 | 134 | 59.25 | 0.3713533 | [8 empty] | Tidak

## Tabel 4.6 Reference
Faktor | df | SS | MS | Fhit | Ftab (α=0,05) | Keterangan
Perlakuan | 26 | 1475.9 | 56.76519
Komposisi | 2 | 11.78 | 5.88925 | 2873.486 | 3.080386863 | Signifikan
Kompaksi | 2 | 10.21 | 5.103314 | 2490.012 | 3.080386863 | Signifikan
Cavity | 2 | 12.04 | 6.021029 | 2937.784 | 3.080386863 | Signifikan
Komposisi*Kompaksi | 4 | 21.75 | 5.436283 | 2663.562 | 2.455766817 | Signifikan
Komposisi*Cavity | 4 | 1.24 | 0.310764 | 153.8291 | 2.455766817 | Signifikan
Kompaksi*Cavity | 4 | 0.41 | 0.103743 | 45.5692 | 2.455766817 | Signifikan
Seluruh Faktor | 8 | 1.6 | 0.199547 | 93.24303 | 2.025247482 | Signifikan
Galat | 108 | 0.22 | 0.00205
Total | 134 | 59.25

## Data_Lengkap
StdOrder | RunOrder | Blocks | Komposisi | Kompaksi | Cavity | Frekuensi | Nilai Spesimen | Nilai Respon | A | B | C
1 | 1 | 1 | 50 : 50 | 3 : 4 | 15 mm | 150 Hz | 0.036 | 0.039 | -1 | -1 | -1
2 | 2 | 2 | 50 : 50 | 3 : 4 | 15 mm | 150 Hz | 0.037 | 0.039 | -1 | -1 | -1
3 | 3 | 3 | 50 : 50 | 3 : 4 | 15 mm | 150 Hz | 0.043 | 0.039 | -1 | -1 | -1
4 | 4 | 4 | 50 : 50 | 3 : 4 | 15 mm | 150 Hz | 0.039 | 0.039 | -1 | -1 | -1
5 | 5 | 5 | 50 : 50 | 3 : 4 | 15 mm | 150 Hz | 0.039 | 0.039 | -1 | -1 | -1
6 | 6 | 1 | 50 : 50 | 3 : 4 | 15 mm | 300 Hz | 0.144 | 0.141 | -1 | -1 | -1
7 | 7 | 2 | 50 : 50 | 3 : 4 | 15 mm | 300 Hz | 0.133 | 0.141 | -1 | -1 | -1
8 | 8 | 3 | 50 : 50 | 3 : 4 | 15 mm | 300 Hz | 0.131 | 0.141 | -1 | -1 | -1
9 | 9 | 4 | 50 : 50 | 3 : 4 | 15 mm | 300 Hz | 0.144 | 0.141 | -1 | -1 | -1
10 | 10 | 5 | 50 : 50 | 3 : 4 | 15 mm | 300 Hz | 0.151 | 0.141 | -1 | -1 | -1
11 | 11 | 1 | 50 : 50 | 3 : 4 | 15 mm | 600 Hz | 0.376 | 0.381 | -1 | -1 | -1
12 | 12 | 2 | 50 : 50 | 3 : 4 | 15 mm | 600 Hz | 0.388 | 0.381 | -1 | -1 | -1
13 | 13 | 3 | 50 : 50 | 3 : 4 | 15 mm | 600 Hz | 0.391 | 0.381 | -1 | -1 | -1
14 | 14 | 4 | 50 : 50 | 3 : 4 | 15 mm | 600 Hz | 0.377 | 0.381 | -1 | -1 | -1
15 | 15 | 5 | 50 : 50 | 3 : 4 | 15 mm | 600 Hz | 0.375 | 0.381 | -1 | -1 | -1
16 | 16 | 1 | 50 : 50 | 3 : 4 | 15 mm | 1200 Hz | 0.893 | 0.891 | -1 | -1 | -1
17 | 17 | 2 | 50 : 50 | 3 : 4 | 15 mm | 1200 Hz | 0.902 | 0.891 | -1 | -1 | -1
18 | 18 | 3 | 50 : 50 | 3 : 4 | 15 mm | 1200 Hz | 0.884 | 0.891 | -1 | -1 | -1
19 | 19 | 4 | 50 : 50 | 3 : 4 | 15 mm | 1200 Hz | 0.897 | 0.891 | -1 | -1 | -1
20 | 20 | 5 | 50 : 50 | 3 : 4 | 15 mm | 1200 Hz | 0.881 | 0.891 | -1 | -1 | -1
21 | 21 | 1 | 50 : 50 | 3 : 4 | 20 mm | 150 Hz | 0.028 | 0.032 | -1 | -1 | 0
22 | 22 | 2 | 50 : 50 | 3 : 4 | 20 mm | 150 Hz | 0.029 | 0.032 | -1 | -1 | 0
23 | 23 | 3 | 50 : 50 | 3 : 4 | 20 mm | 150 Hz | 0.035 | 0.032 | -1 | -1 | 0
24 | 24 | 4 | 50 : 50 | 3 : 4 | 20 mm | 150 Hz | 0.031 | 0.032 | -1 | -1 | 0
25 | 25 | 5 | 50 : 50 | 3 : 4 | 20 mm | 150 Hz | 0.035 | 0.032 | -1 | -1 | 0
26 | 26 | 1 | 50 : 50 | 3 : 4 | 20 mm | 300 Hz | 0.097 | 0.1 | -1 | -1 | 0
27 | 27 | 2 | 50 : 50 | 3 : 4 | 20 mm | 300 Hz | 0.096 | 0.1 | -1 | -1 | 0
28 | 28 | 3 | 50 : 50 | 3 : 4 | 20 mm | 300 Hz | 0.103 | 0.1 | -1 | -1 | 0
29 | 29 | 4 | 50 : 50 | 3 : 4 | 20 mm | 300 Hz | 0.1 | 0.1 | -1 | -1 | 0
30 | 30 | 5 | 50 : 50 | 3 : 4 | 20 mm | 300 Hz | 0.105 | 0.1 | -1 | -1 | 0
31 | 31 | 1 | 50 : 50 | 3 : 4 | 20 mm | 600 Hz | 0.218 | 0.224 | -1 | -1 | 0
32 | 32 | 2 | 50 : 50 | 3 : 4 | 20 mm | 600 Hz | 0.221 | 0.224 | -1 | -1 | 0
33 | 33 | 3 | 50 : 50 | 3 : 4 | 20 mm | 600 Hz | 0.236 | 0.224 | -1 | -1 | 0
34 | 34 | 4 | 50 : 50 | 3 : 4 | 20 mm | 600 Hz | 0.22 | 0.224 | -1 | -1 | 0
35 | 35 | 5 | 50 : 50 | 3 : 4 | 20 mm | 600 Hz | 0.223 | 0.224 | -1 | -1 | 0
36 | 36 | 1 | 50 : 50 | 3 : 4 | 20 mm | 1200 Hz | 0.799 | 0.805 | -1 | -1 | 0
37 | 37 | 2 | 50 : 50 | 3 : 4 | 20 mm | 1200 Hz | 0.815 | 0.805 | -1 | -1 | 0
38 | 38 | 3 | 50 : 50 | 3 : 4 | 20 mm | 1200 Hz | 0.805 | 0.805 | -1 | -1 | 0
39 | 39 | 4 | 50 : 50 | 3 : 4 | 20 mm | 1200 Hz | 0.799 | 0.805 | -1 | -1 | 0
40 | 40 | 5 | 50 : 50 | 3 : 4 | 20 mm | 1200 Hz | 0.807 | 0.805 | -1 | -1 | 0
41 | 41 | 1 | 50 : 50 | 3 : 4 | 25 mm | 150 Hz | 0.038 | 0.039 | -1 | -1 | 1
42 | 42 | 2 | 50 : 50 | 3 : 4 | 25 mm | 150 Hz | 0.041 | 0.039 | -1 | -1 | 1
43 | 43 | 3 | 50 : 50 | 3 : 4 | 25 mm | 150 Hz | 0.041 | 0.039 | -1 | -1 | 1
44 | 44 | 4 | 50 : 50 | 3 : 4 | 25 mm | 150 Hz | 0.038 | 0.039 | -1 | -1 | 1
45 | 45 | 5 | 50 : 50 | 3 : 4 | 25 mm | 150 Hz | 0.038 | 0.039 | -1 | -1 | 1
46 | 46 | 1 | 50 : 50 | 3 : 4 | 25 mm | 300 Hz | 0.106 | 0.11 | -1 | -1 | 1
47 | 47 | 2 | 50 : 50 | 3 : 4 | 25 mm | 300 Hz | 0.104 | 0.11 | -1 | -1 | 1
48 | 48 | 3 | 50 : 50 | 3 : 4 | 25 mm | 300 Hz | 0.105 | 0.11 | -1 | -1 | 1
49 | 49 | 4 | 50 : 50 | 3 : 4 | 25 mm | 300 Hz | 0.116 | 0.11 | -1 | -1 | 1
50 | 50 | 5 | 50 : 50 | 3 : 4 | 25 mm | 300 Hz | 0.118 | 0.11 | -1 | -1 | 1
51 | 51 | 1 | 50 : 50 | 3 : 4 | 25 mm | 600 Hz | 0.243 | 0.248 | -1 | -1 | 1
52 | 52 | 2 | 50 : 50 | 3 : 4 | 25 mm | 600 Hz | 0.241 | 0.248 | -1 | -1 | 1
53 | 53 | 3 | 50 : 50 | 3 : 4 | 25 mm | 600 Hz | 0.247 | 0.248 | -1 | -1 | 1
54 | 54 | 4 | 50 : 50 | 3 : 4 | 25 mm | 600 Hz | 0.255 | 0.248 | -1 | -1 | 1
55 | 55 | 5 | 50 : 50 | 3 : 4 | 25 mm | 600 Hz | 0.255 | 0.248 | -1 | -1 | 1
56 | 56 | 1 | 50 : 50 | 3 : 4 | 25 mm | 1200 Hz | 0.835 | 0.83 | -1 | -1 | 1
57 | 57 | 2 | 50 : 50 | 3 : 4 | 25 mm | 1200 Hz | 0.821 | 0.83 | -1 | -1 | 1
58 | 58 | 3 | 50 : 50 | 3 : 4 | 25 mm | 1200 Hz | 0.841 | 0.83 | -1 | -1 | 1
59 | 59 | 4 | 50 : 50 | 3 : 4 | 25 mm | 1200 Hz | 0.822 | 0.83 | -1 | -1 | 1
60 | 60 | 5 | 50 : 50 | 3 : 4 | 25 mm | 1200 Hz | 0.829 | 0.83 | -1 | -1 | 1
61 | 61 | 1 | 50 : 50 | 4 : 4 | 15 mm | 150 Hz | 0.036 | 0.036 | -1 | 0 | -1
62 | 62 | 2 | 50 : 50 | 4 : 4 | 15 mm | 150 Hz | 0.036 | 0.036 | -1 | 0 | -1
63 | 63 | 3 | 50 : 50 | 4 : 4 | 15 mm | 150 Hz | 0.038 | 0.036 | -1 | 0 | -1
64 | 64 | 4 | 50 : 50 | 4 : 4 | 15 mm | 150 Hz | 0.036 | 0.036 | -1 | 0 | -1
65 | 65 | 5 | 50 : 50 | 4 : 4 | 15 mm | 150 Hz | 0.036 | 0.036 | -1 | 0 | -1
66 | 66 | 1 | 50 : 50 | 4 : 4 | 15 mm | 300 Hz | 0.196 | 0.2 | -1 | 0 | -1
67 | 67 | 2 | 50 : 50 | 4 : 4 | 15 mm | 300 Hz | 0.202 | 0.2 | -1 | 0 | -1
68 | 68 | 3 | 50 : 50 | 4 : 4 | 15 mm | 300 Hz | 0.201 | 0.2 | -1 | 0 | -1
69 | 69 | 4 | 50 : 50 | 4 : 4 | 15 mm | 300 Hz | 0.199 | 0.2 | -1 | 0 | -1
70 | 70 | 5 | 50 : 50 | 4 : 4 | 15 mm | 300 Hz | 0.203 | 0.2 | -1 | 0 | -1
71 | 71 | 1 | 50 : 50 | 4 : 4 | 15 mm | 600 Hz | 0.355 | 0.361 | -1 | 0 | -1
72 | 72 | 2 | 50 : 50 | 4 : 4 | 15 mm | 600 Hz | 0.346 | 0.361 | -1 | 0 | -1
73 | 73 | 3 | 50 : 50 | 4 : 4 | 15 mm | 600 Hz | 0.37 | 0.361 | -1 | 0 | -1
74 | 74 | 4 | 50 : 50 | 4 : 4 | 15 mm | 600 Hz | 0.366 | 0.361 | -1 | 0 | -1
75 | 75 | 5 | 50 : 50 | 4 : 4 | 15 mm | 600 Hz | 0.366 | 0.361 | -1 | 0 | -1
76 | 76 | 1 | 50 : 50 | 4 : 4 | 15 mm | 1200 Hz | 0.744 | 0.75 | -1 | 0 | -1
77 | 77 | 2 | 50 : 50 | 4 : 4 | 15 mm | 1200 Hz | 0.741 | 0.75 | -1 | 0 | -1
78 | 78 | 3 | 50 : 50 | 4 : 4 | 15 mm | 1200 Hz | 0.754 | 0.75 | -1 | 0 | -1
79 | 79 | 4 | 50 : 50 | 4 : 4 | 15 mm | 1200 Hz | 0.758 | 0.75 | -1 | 0 | -1
80 | 80 | 5 | 50 : 50 | 4 : 4 | 15 mm | 1200 Hz | 0.753 | 0.75 | -1 | 0 | -1
81 | 81 | 1 | 50 : 50 | 4 : 4 | 20 mm | 150 Hz | 0.038 | 0.037 | -1 | 0 | 0
82 | 82 | 2 | 50 : 50 | 4 : 4 | 20 mm | 150 Hz | 0.036 | 0.037 | -1 | 0 | 0
83 | 83 | 3 | 50 : 50 | 4 : 4 | 20 mm | 150 Hz | 0.038 | 0.037 | -1 | 0 | 0
84 | 84 | 4 | 50 : 50 | 4 : 4 | 20 mm | 150 Hz | 0.037 | 0.037 | -1 | 0 | 0
85 | 85 | 5 | 50 : 50 | 4 : 4 | 20 mm | 150 Hz | 0.036 | 0.037 | -1 | 0 | 0
86 | 86 | 1 | 50 : 50 | 4 : 4 | 20 mm | 300 Hz | 0.166 | 0.16 | -1 | 0 | 0
87 | 87 | 2 | 50 : 50 | 4 : 4 | 20 mm | 300 Hz | 0.15 | 0.16 | -1 | 0 | 0
88 | 88 | 3 | 50 : 50 | 4 : 4 | 20 mm | 300 Hz | 0.166 | 0.16 | -1 | 0 | 0
89 | 89 | 4 | 50 : 50 | 4 : 4 | 20 mm | 300 Hz | 0.169 | 0.16 | -1 | 0 | 0
90 | 90 | 5 | 50 : 50 | 4 : 4 | 20 mm | 300 Hz | 0.151 | 0.16 | -1 | 0 | 0
91 | 91 | 1 | 50 : 50 | 4 : 4 | 20 mm | 600 Hz | 0.254 | 0.259 | -1 | 0 | 0
92 | 92 | 2 | 50 : 50 | 4 : 4 | 20 mm | 600 Hz | 0.269 | 0.259 | -1 | 0 | 0
93 | 93 | 3 | 50 : 50 | 4 : 4 | 20 mm | 600 Hz | 0.264 | 0.259 | -1 | 0 | 0
94 | 94 | 4 | 50 : 50 | 4 : 4 | 20 mm | 600 Hz | 0.262 | 0.259 | -1 | 0 | 0
95 | 95 | 5 | 50 : 50 | 4 : 4 | 20 mm | 600 Hz | 0.246 | 0.259 | -1 | 0 | 0
96 | 96 | 1 | 50 : 50 | 4 : 4 | 20 mm | 1200 Hz | 0.646 | 0.654 | -1 | 0 | 0
97 | 97 | 2 | 50 : 50 | 4 : 4 | 20 mm | 1200 Hz | 0.654 | 0.654 | -1 | 0 | 0
98 | 98 | 3 | 50 : 50 | 4 : 4 | 20 mm | 1200 Hz | 0.667 | 0.654 | -1 | 0 | 0
99 | 99 | 4 | 50 : 50 | 4 : 4 | 20 mm | 1200 Hz | 0.642 | 0.654 | -1 | 0 | 0
100 | 100 | 5 | 50 : 50 | 4 : 4 | 20 mm | 1200 Hz | 0.662 | 0.654 | -1 | 0 | 0
101 | 101 | 1 | 50 : 50 | 4 : 4 | 25 mm | 150 Hz | 0.034 | 0.035 | -1 | 0 | 1
102 | 102 | 2 | 50 : 50 | 4 : 4 | 25 mm | 150 Hz | 0.035 | 0.035 | -1 | 0 | 1
103 | 103 | 3 | 50 : 50 | 4 : 4 | 25 mm | 150 Hz | 0.036 | 0.035 | -1 | 0 | 1
104 | 104 | 4 | 50 : 50 | 4 : 4 | 25 mm | 150 Hz | 0.035 | 0.035 | -1 | 0 | 1
105 | 105 | 5 | 50 : 50 | 4 : 4 | 25 mm | 150 Hz | 0.034 | 0.035 | -1 | 0 | 1
106 | 106 | 1 | 50 : 50 | 4 : 4 | 25 mm | 300 Hz | 0.161 | 0.161 | -1 | 0 | 1
107 | 107 | 2 | 50 : 50 | 4 : 4 | 25 mm | 300 Hz | 0.162 | 0.161 | -1 | 0 | 1
108 | 108 | 3 | 50 : 50 | 4 : 4 | 25 mm | 300 Hz | 0.168 | 0.161 | -1 | 0 | 1
109 | 109 | 4 | 50 : 50 | 4 : 4 | 25 mm | 300 Hz | 0.156 | 0.161 | -1 | 0 | 1
110 | 110 | 5 | 50 : 50 | 4 : 4 | 25 mm | 300 Hz | 0.156 | 0.161 | -1 | 0 | 1
111 | 111 | 1 | 50 : 50 | 4 : 4 | 25 mm | 600 Hz | 0.25 | 0.26 | -1 | 0 | 1
112 | 112 | 2 | 50 : 50 | 4 : 4 | 25 mm | 600 Hz | 0.266 | 0.26 | -1 | 0 | 1
113 | 113 | 3 | 50 : 50 | 4 : 4 | 25 mm | 600 Hz | 0.254 | 0.26 | -1 | 0 | 1
114 | 114 | 4 | 50 : 50 | 4 : 4 | 25 mm | 600 Hz | 0.263 | 0.26 | -1 | 0 | 1
115 | 115 | 5 | 50 : 50 | 4 : 4 | 25 mm | 600 Hz | 0.267 | 0.26 | -1 | 0 | 1
116 | 116 | 1 | 50 : 50 | 4 : 4 | 25 mm | 1200 Hz | 0.66 | 0.664 | -1 | 0 | 1
117 | 117 | 2 | 50 : 50 | 4 : 4 | 25 mm | 1200 Hz | 0.666 | 0.664 | -1 | 0 | 1
118 | 118 | 3 | 50 : 50 | 4 : 4 | 25 mm | 1200 Hz | 0.668 | 0.664 | -1 | 0 | 1
119 | 119 | 4 | 50 : 50 | 4 : 4 | 25 mm | 1200 Hz | 0.661 | 0.664 | -1 | 0 | 1
120 | 120 | 5 | 50 : 50 | 4 : 4 | 25 mm | 1200 Hz | 0.665 | 0.664 | -1 | 0 | 1
121 | 121 | 1 | 50 : 50 | 5 : 4 | 15 mm | 150 Hz | 0.035 | 0.034 | -1 | 1 | -1
122 | 122 | 2 | 50 : 50 | 5 : 4 | 15 mm | 150 Hz | 0.035 | 0.034 | -1 | 1 | -1
123 | 123 | 3 | 50 : 50 | 5 : 4 | 15 mm | 150 Hz | 0.038 | 0.034 | -1 | 1 | -1
124 | 124 | 4 | 50 : 50 | 5 : 4 | 15 mm | 150 Hz | 0.033 | 0.034 | -1 | 1 | -1
125 | 125 | 5 | 50 : 50 | 5 : 4 | 15 mm | 150 Hz | 0.03 | 0.034 | -1 | 1 | -1
126 | 126 | 1 | 50 : 50 | 5 : 4 | 15 mm | 300 Hz | 0.248 | 0.255 | -1 | 1 | -1
127 | 127 | 2 | 50 : 50 | 5 : 4 | 15 mm | 300 Hz | 0.258 | 0.255 | -1 | 1 | -1
128 | 128 | 3 | 50 : 50 | 5 : 4 | 15 mm | 300 Hz | 0.254 | 0.255 | -1 | 1 | -1
129 | 129 | 4 | 50 : 50 | 5 : 4 | 15 mm | 300 Hz | 0.255 | 0.255 | -1 | 1 | -1
130 | 130 | 5 | 50 : 50 | 5 : 4 | 15 mm | 300 Hz | 0.258 | 0.255 | -1 | 1 | -1
131 | 131 | 1 | 50 : 50 | 5 : 4 | 15 mm | 600 Hz | 0.334 | 0.337 | -1 | 1 | -1
132 | 132 | 2 | 50 : 50 | 5 : 4 | 15 mm | 600 Hz | 0.337 | 0.337 | -1 | 1 | -1
133 | 133 | 3 | 50 : 50 | 5 : 4 | 15 mm | 600 Hz | 0.333 | 0.337 | -1 | 1 | -1
134 | 134 | 4 | 50 : 50 | 5 : 4 | 15 mm | 600 Hz | 0.333 | 0.337 | -1 | 1 | -1
135 | 135 | 5 | 50 : 50 | 5 : 4 | 15 mm | 600 Hz | 0.346 | 0.337 | -1 | 1 | -1
136 | 136 | 1 | 50 : 50 | 5 : 4 | 15 mm | 1200 Hz | 0.595 | 0.598 | -1 | 1 | -1
137 | 137 | 2 | 50 : 50 | 5 : 4 | 15 mm | 1200 Hz | 0.6 | 0.598 | -1 | 1 | -1
138 | 138 | 3 | 50 : 50 | 5 : 4 | 15 mm | 1200 Hz | 0.594 | 0.598 | -1 | 1 | -1
139 | 139 | 4 | 50 : 50 | 5 : 4 | 15 mm | 1200 Hz | 0.605 | 0.598 | -1 | 1 | -1
140 | 140 | 5 | 50 : 50 | 5 : 4 | 15 mm | 1200 Hz | 0.597 | 0.598 | -1 | 1 | -1
141 | 141 | 1 | 50 : 50 | 5 : 4 | 20 mm | 150 Hz | 0.047 | 0.051 | -1 | 1 | 0
142 | 142 | 2 | 50 : 50 | 5 : 4 | 20 mm | 150 Hz | 0.056 | 0.051 | -1 | 1 | 0
143 | 143 | 3 | 50 : 50 | 5 : 4 | 20 mm | 150 Hz | 0.049 | 0.051 | -1 | 1 | 0
144 | 144 | 4 | 50 : 50 | 5 : 4 | 20 mm | 150 Hz | 0.056 | 0.051 | -1 | 1 | 0
145 | 145 | 5 | 50 : 50 | 5 : 4 | 20 mm | 150 Hz | 0.047 | 0.051 | -1 | 1 | 0
146 | 146 | 1 | 50 : 50 | 5 : 4 | 20 mm | 300 Hz | 0.234 | 0.239 | -1 | 1 | 0
147 | 147 | 2 | 50 : 50 | 5 : 4 | 20 mm | 300 Hz | 0.245 | 0.239 | -1 | 1 | 0
148 | 148 | 3 | 50 : 50 | 5 : 4 | 20 mm | 300 Hz | 0.227 | 0.239 | -1 | 1 | 0
149 | 149 | 4 | 50 : 50 | 5 : 4 | 20 mm | 300 Hz | 0.242 | 0.239 | -1 | 1 | 0
150 | 150 | 5 | 50 : 50 | 5 : 4 | 20 mm | 300 Hz | 0.245 | 0.239 | -1 | 1 | 0
151 | 151 | 1 | 50 : 50 | 5 : 4 | 20 mm | 600 Hz | 0.289 | 0.29 | -1 | 1 | 0
152 | 152 | 2 | 50 : 50 | 5 : 4 | 20 mm | 600 Hz | 0.285 | 0.29 | -1 | 1 | 0
153 | 153 | 3 | 50 : 50 | 5 : 4 | 20 mm | 600 Hz | 0.295 | 0.29 | -1 | 1 | 0
154 | 154 | 4 | 50 : 50 | 5 : 4 | 20 mm | 600 Hz | 0.287 | 0.29 | -1 | 1 | 0
155 | 155 | 5 | 50 : 50 | 5 : 4 | 20 mm | 600 Hz | 0.292 | 0.29 | -1 | 1 | 0
156 | 156 | 1 | 50 : 50 | 5 : 4 | 20 mm | 1200 Hz | 0.492 | 0.5 | -1 | 1 | 0
157 | 157 | 2 | 50 : 50 | 5 : 4 | 20 mm | 1200 Hz | 0.505 | 0.5 | -1 | 1 | 0
158 | 158 | 3 | 50 : 50 | 5 : 4 | 20 mm | 1200 Hz | 0.503 | 0.5 | -1 | 1 | 0
159 | 159 | 4 | 50 : 50 | 5 : 4 | 20 mm | 1200 Hz | 0.502 | 0.5 | -1 | 1 | 0
160 | 160 | 5 | 50 : 50 | 5 : 4 | 20 mm | 1200 Hz | 0.496 | 0.5 | -1 | 1 | 0
161 | 161 | 1 | 50 : 50 | 5 : 4 | 25 mm | 150 Hz | 0.029 | 0.03 | -1 | 1 | 1
162 | 162 | 2 | 50 : 50 | 5 : 4 | 25 mm | 150 Hz | 0.033 | 0.03 | -1 | 1 | 1
163 | 163 | 3 | 50 : 50 | 5 : 4 | 25 mm | 150 Hz | 0.031 | 0.03 | -1 | 1 | 1
164 | 164 | 4 | 50 : 50 | 5 : 4 | 25 mm | 150 Hz | 0.028 | 0.03 | -1 | 1 | 1
165 | 165 | 5 | 50 : 50 | 5 : 4 | 25 mm | 150 Hz | 0.028 | 0.03 | -1 | 1 | 1
166 | 166 | 1 | 50 : 50 | 5 : 4 | 25 mm | 300 Hz | 0.216 | 0.213 | -1 | 1 | 1
167 | 167 | 2 | 50 : 50 | 5 : 4 | 25 mm | 300 Hz | 0.206 | 0.213 | -1 | 1 | 1
168 | 168 | 3 | 50 : 50 | 5 : 4 | 25 mm | 300 Hz | 0.219 | 0.213 | -1 | 1 | 1
169 | 169 | 4 | 50 : 50 | 5 : 4 | 25 mm | 300 Hz | 0.215 | 0.213 | -1 | 1 | 1
170 | 170 | 5 | 50 : 50 | 5 : 4 | 25 mm | 300 Hz | 0.211 | 0.213 | -1 | 1 | 1
171 | 171 | 1 | 50 : 50 | 5 : 4 | 25 mm | 600 Hz | 0.256 | 0.257 | -1 | 1 | 1
172 | 172 | 2 | 50 : 50 | 5 : 4 | 25 mm | 600 Hz | 0.256 | 0.257 | -1 | 1 | 1
173 | 173 | 3 | 50 : 50 | 5 : 4 | 25 mm | 600 Hz | 0.253 | 0.257 | -1 | 1 | 1
174 | 174 | 4 | 50 : 50 | 5 : 4 | 25 mm | 600 Hz | 0.266 | 0.257 | -1 | 1 | 1
175 | 175 | 5 | 50 : 50 | 5 : 4 | 25 mm | 600 Hz | 0.253 | 0.257 | -1 | 1 | 1
176 | 176 | 1 | 50 : 50 | 5 : 4 | 25 mm | 1200 Hz | 0.485 | 0.488 | -1 | 1 | 1
177 | 177 | 2 | 50 : 50 | 5 : 4 | 25 mm | 1200 Hz | 0.485 | 0.488 | -1 | 1 | 1
178 | 178 | 3 | 50 : 50 | 5 : 4 | 25 mm | 1200 Hz | 0.485 | 0.488 | -1 | 1 | 1
179 | 179 | 4 | 50 : 50 | 5 : 4 | 25 mm | 1200 Hz | 0.496 | 0.488 | -1 | 1 | 1
180 | 180 | 5 | 50 : 50 | 5 : 4 | 25 mm | 1200 Hz | 0.49 | 0.488 | -1 | 1 | 1
181 | 181 | 1 | 70 : 30 | 3 : 4 | 15 mm | 150 Hz | 0.008 | 0.01 | 0 | -1 | -1
182 | 182 | 2 | 70 : 30 | 3 : 4 | 15 mm | 150 Hz | 0.01 | 0.01 | 0 | -1 | -1
183 | 183 | 3 | 70 : 30 | 3 : 4 | 15 mm | 150 Hz | 0.005 | 0.01 | 0 | -1 | -1
184 | 184 | 4 | 70 : 30 | 3 : 4 | 15 mm | 150 Hz | 0.019 | 0.01 | 0 | -1 | -1
185 | 185 | 5 | 70 : 30 | 3 : 4 | 15 mm | 150 Hz | 0.009 | 0.01 | 0 | -1 | -1
186 | 186 | 1 | 70 : 30 | 3 : 4 | 15 mm | 300 Hz | 0.203 | 0.206 | 0 | -1 | -1
187 | 187 | 2 | 70 : 30 | 3 : 4 | 15 mm | 300 Hz | 0.2 | 0.206 | 0 | -1 | -1
188 | 188 | 3 | 70 : 30 | 3 : 4 | 15 mm | 300 Hz | 0.211 | 0.206 | 0 | -1 | -1
189 | 189 | 4 | 70 : 30 | 3 : 4 | 15 mm | 300 Hz | 0.204 | 0.206 | 0 | -1 | -1
190 | 190 | 5 | 70 : 30 | 3 : 4 | 15 mm | 300 Hz | 0.21 | 0.206 | 0 | -1 | -1
191 | 191 | 1 | 70 : 30 | 3 : 4 | 15 mm | 600 Hz | 0.516 | 0.513 | 0 | -1 | -1
192 | 192 | 2 | 70 : 30 | 3 : 4 | 15 mm | 600 Hz | 0.518 | 0.513 | 0 | -1 | -1
193 | 193 | 3 | 70 : 30 | 3 : 4 | 15 mm | 600 Hz | 0.509 | 0.513 | 0 | -1 | -1
194 | 194 | 4 | 70 : 30 | 3 : 4 | 15 mm | 600 Hz | 0.515 | 0.513 | 0 | -1 | -1
195 | 195 | 5 | 70 : 30 | 3 : 4 | 15 mm | 600 Hz | 0.509 | 0.513 | 0 | -1 | -1
196 | 196 | 1 | 70 : 30 | 3 : 4 | 15 mm | 1200 Hz | 0.831 | 0.834 | 0 | -1 | -1
197 | 197 | 2 | 70 : 30 | 3 : 4 | 15 mm | 1200 Hz | 0.839 | 0.834 | 0 | -1 | -1
198 | 198 | 3 | 70 : 30 | 3 : 4 | 15 mm | 1200 Hz | 0.834 | 0.834 | 0 | -1 | -1
199 | 199 | 4 | 70 : 30 | 3 : 4 | 15 mm | 1200 Hz | 0.829 | 0.834 | 0 | -1 | -1
200 | 200 | 5 | 70 : 30 | 3 : 4 | 15 mm | 1200 Hz | 0.839 | 0.834 | 0 | -1 | -1
201 | 201 | 1 | 70 : 30 | 3 : 4 | 20 mm | 150 Hz | 0.023 | 0.025 | 0 | -1 | 0
202 | 202 | 2 | 70 : 30 | 3 : 4 | 20 mm | 150 Hz | 0.024 | 0.025 | 0 | -1 | 0
203 | 203 | 3 | 70 : 30 | 3 : 4 | 20 mm | 150 Hz | 0.026 | 0.025 | 0 | -1 | 0
204 | 204 | 4 | 70 : 30 | 3 : 4 | 20 mm | 150 Hz | 0.026 | 0.025 | 0 | -1 | 0
205 | 205 | 5 | 70 : 30 | 3 : 4 | 20 mm | 150 Hz | 0.026 | 0.025 | 0 | -1 | 0
206 | 206 | 1 | 70 : 30 | 3 : 4 | 20 mm | 300 Hz | 0.104 | 0.106 | 0 | -1 | 0
207 | 207 | 2 | 70 : 30 | 3 : 4 | 20 mm | 300 Hz | 0.107 | 0.106 | 0 | -1 | 0
208 | 208 | 3 | 70 : 30 | 3 : 4 | 20 mm | 300 Hz | 0.102 | 0.106 | 0 | -1 | 0
209 | 209 | 4 | 70 : 30 | 3 : 4 | 20 mm | 300 Hz | 0.104 | 0.106 | 0 | -1 | 0
210 | 210 | 5 | 70 : 30 | 3 : 4 | 20 mm | 300 Hz | 0.113 | 0.106 | 0 | -1 | 0
211 | 211 | 1 | 70 : 30 | 3 : 4 | 20 mm | 600 Hz | 0.237 | 0.238 | 0 | -1 | 0
212 | 212 | 2 | 70 : 30 | 3 : 4 | 20 mm | 600 Hz | 0.244 | 0.238 | 0 | -1 | 0
213 | 213 | 3 | 70 : 30 | 3 : 4 | 20 mm | 600 Hz | 0.232 | 0.238 | 0 | -1 | 0
214 | 214 | 4 | 70 : 30 | 3 : 4 | 20 mm | 600 Hz | 0.247 | 0.238 | 0 | -1 | 0
215 | 215 | 5 | 70 : 30 | 3 : 4 | 20 mm | 600 Hz | 0.231 | 0.238 | 0 | -1 | 0
216 | 216 | 1 | 70 : 30 | 3 : 4 | 20 mm | 1200 Hz | 0.916 | 0.885 | 0 | -1 | 0
217 | 217 | 2 | 70 : 30 | 3 : 4 | 20 mm | 1200 Hz | 0.876 | 0.885 | 0 | -1 | 0
218 | 218 | 3 | 70 : 30 | 3 : 4 | 20 mm | 1200 Hz | 0.882 | 0.885 | 0 | -1 | 0
219 | 219 | 4 | 70 : 30 | 3 : 4 | 20 mm | 1200 Hz | 0.878 | 0.885 | 0 | -1 | 0
220 | 220 | 5 | 70 : 30 | 3 : 4 | 20 mm | 1200 Hz | 0.874 | 0.885 | 0 | -1 | 0
221 | 221 | 1 | 70 : 30 | 3 : 4 | 25 mm | 150 Hz | 0.021 | 0.032 | 0 | -1 | 1
222 | 222 | 2 | 70 : 30 | 3 : 4 | 25 mm | 150 Hz | 0.04 | 0.032 | 0 | -1 | 1
223 | 223 | 3 | 70 : 30 | 3 : 4 | 25 mm | 150 Hz | 0.032 | 0.032 | 0 | -1 | 1
224 | 224 | 4 | 70 : 30 | 3 : 4 | 25 mm | 150 Hz | 0.034 | 0.032 | 0 | -1 | 1
225 | 225 | 5 | 70 : 30 | 3 : 4 | 25 mm | 150 Hz | 0.033 | 0.032 | 0 | -1 | 1
226 | 226 | 1 | 70 : 30 | 3 : 4 | 25 mm | 300 Hz | 0.106 | 0.109 | 0 | -1 | 1
227 | 227 | 2 | 70 : 30 | 3 : 4 | 25 mm | 300 Hz | 0.108 | 0.109 | 0 | -1 | 1
228 | 228 | 3 | 70 : 30 | 3 : 4 | 25 mm | 300 Hz | 0.112 | 0.109 | 0 | -1 | 1
229 | 229 | 4 | 70 : 30 | 3 : 4 | 25 mm | 300 Hz | 0.112 | 0.109 | 0 | -1 | 1
230 | 230 | 5 | 70 : 30 | 3 : 4 | 25 mm | 300 Hz | 0.107 | 0.109 | 0 | -1 | 1
231 | 231 | 1 | 70 : 30 | 3 : 4 | 25 mm | 600 Hz | 0.215 | 0.22 | 0 | -1 | 1
232 | 232 | 2 | 70 : 30 | 3 : 4 | 25 mm | 600 Hz | 0.228 | 0.22 | 0 | -1 | 1
233 | 233 | 3 | 70 : 30 | 3 : 4 | 25 mm | 600 Hz | 0.213 | 0.22 | 0 | -1 | 1
234 | 234 | 4 | 70 : 30 | 3 : 4 | 25 mm | 600 Hz | 0.217 | 0.22 | 0 | -1 | 1
235 | 235 | 5 | 70 : 30 | 3 : 4 | 25 mm | 600 Hz | 0.225 | 0.22 | 0 | -1 | 1
236 | 236 | 1 | 70 : 30 | 3 : 4 | 25 mm | 1200 Hz | 0.779 | 0.782 | 0 | -1 | 1
237 | 237 | 2 | 70 : 30 | 3 : 4 | 25 mm | 1200 Hz | 0.8 | 0.782 | 0 | -1 | 1
238 | 238 | 3 | 70 : 30 | 3 : 4 | 25 mm | 1200 Hz | 0.776 | 0.782 | 0 | -1 | 1
239 | 239 | 4 | 70 : 30 | 3 : 4 | 25 mm | 1200 Hz | 0.773 | 0.782 | 0 | -1 | 1
240 | 240 | 5 | 70 : 30 | 3 : 4 | 25 mm | 1200 Hz | 0.783 | 0.782 | 0 | -1 | 1
241 | 241 | 1 | 70 : 30 | 4 : 4 | 15 mm | 150 Hz | 0.025 | 0.027 | 0 | 0 | -1
242 | 242 | 2 | 70 : 30 | 4 : 4 | 15 mm | 150 Hz | 0.027 | 0.027 | 0 | 0 | -1
243 | 243 | 3 | 70 : 30 | 4 : 4 | 15 mm | 150 Hz | 0.031 | 0.027 | 0 | 0 | -1
244 | 244 | 4 | 70 : 30 | 4 : 4 | 15 mm | 150 Hz | 0.022 | 0.027 | 0 | 0 | -1
245 | 245 | 5 | 70 : 30 | 4 : 4 | 15 mm | 150 Hz | 0.03 | 0.027 | 0 | 0 | -1
246 | 246 | 1 | 70 : 30 | 4 : 4 | 15 mm | 300 Hz | 0.258 | 0.244 | 0 | 0 | -1
247 | 247 | 2 | 70 : 30 | 4 : 4 | 15 mm | 300 Hz | 0.213 | 0.244 | 0 | 0 | -1
248 | 248 | 3 | 70 : 30 | 4 : 4 | 15 mm | 300 Hz | 0.234 | 0.244 | 0 | 0 | -1
249 | 249 | 4 | 70 : 30 | 4 : 4 | 15 mm | 300 Hz | 0.254 | 0.244 | 0 | 0 | -1
250 | 250 | 5 | 70 : 30 | 4 : 4 | 15 mm | 300 Hz | 0.261 | 0.244 | 0 | 0 | -1
251 | 251 | 1 | 70 : 30 | 4 : 4 | 15 mm | 600 Hz | 0.462 | 0.486 | 0 | 0 | -1
252 | 252 | 2 | 70 : 30 | 4 : 4 | 15 mm | 600 Hz | 0.507 | 0.486 | 0 | 0 | -1
253 | 253 | 3 | 70 : 30 | 4 : 4 | 15 mm | 600 Hz | 0.502 | 0.486 | 0 | 0 | -1
254 | 254 | 4 | 70 : 30 | 4 : 4 | 15 mm | 600 Hz | 0.5 | 0.486 | 0 | 0 | -1
255 | 255 | 5 | 70 : 30 | 4 : 4 | 15 mm | 600 Hz | 0.458 | 0.486 | 0 | 0 | -1
256 | 256 | 1 | 70 : 30 | 4 : 4 | 15 mm | 1200 Hz | 0.775 | 0.779 | 0 | 0 | -1
257 | 257 | 2 | 70 : 30 | 4 : 4 | 15 mm | 1200 Hz | 0.774 | 0.779 | 0 | 0 | -1
258 | 258 | 3 | 70 : 30 | 4 : 4 | 15 mm | 1200 Hz | 0.771 | 0.779 | 0 | 0 | -1
259 | 259 | 4 | 70 : 30 | 4 : 4 | 15 mm | 1200 Hz | 0.785 | 0.779 | 0 | 0 | -1
260 | 260 | 5 | 70 : 30 | 4 : 4 | 15 mm | 1200 Hz | 0.788 | 0.779 | 0 | 0 | -1
261 | 261 | 1 | 70 : 30 | 4 : 4 | 20 mm | 150 Hz | 0.03 | 0.037 | 0 | 0 | 0
262 | 262 | 2 | 70 : 30 | 4 : 4 | 20 mm | 150 Hz | 0.025 | 0.037 | 0 | 0 | 0
263 | 263 | 3 | 70 : 30 | 4 : 4 | 20 mm | 150 Hz | 0.049 | 0.037 | 0 | 0 | 0
264 | 264 | 4 | 70 : 30 | 4 : 4 | 20 mm | 150 Hz | 0.031 | 0.037 | 0 | 0 | 0
265 | 265 | 5 | 70 : 30 | 4 : 4 | 20 mm | 150 Hz | 0.049 | 0.037 | 0 | 0 | 0
266 | 266 | 1 | 70 : 30 | 4 : 4 | 20 mm | 300 Hz | 0.19 | 0.201 | 0 | 0 | 0
267 | 267 | 2 | 70 : 30 | 4 : 4 | 20 mm | 300 Hz | 0.203 | 0.201 | 0 | 0 | 0
268 | 268 | 3 | 70 : 30 | 4 : 4 | 20 mm | 300 Hz | 0.207 | 0.201 | 0 | 0 | 0
269 | 269 | 4 | 70 : 30 | 4 : 4 | 20 mm | 300 Hz | 0.203 | 0.201 | 0 | 0 | 0
270 | 270 | 5 | 70 : 30 | 4 : 4 | 20 mm | 300 Hz | 0.201 | 0.201 | 0 | 0 | 0
271 | 271 | 1 | 70 : 30 | 4 : 4 | 20 mm | 600 Hz | 0.299 | 0.295 | 0 | 0 | 0
272 | 272 | 2 | 70 : 30 | 4 : 4 | 20 mm | 600 Hz | 0.283 | 0.295 | 0 | 0 | 0
273 | 273 | 3 | 70 : 30 | 4 : 4 | 20 mm | 600 Hz | 0.301 | 0.295 | 0 | 0 | 0
274 | 274 | 4 | 70 : 30 | 4 : 4 | 20 mm | 600 Hz | 0.31 | 0.295 | 0 | 0 | 0
275 | 275 | 5 | 70 : 30 | 4 : 4 | 20 mm | 600 Hz | 0.28 | 0.295 | 0 | 0 | 0
276 | 276 | 1 | 70 : 30 | 4 : 4 | 20 mm | 1200 Hz | 0.815 | 0.815 | 0 | 0 | 0
277 | 277 | 2 | 70 : 30 | 4 : 4 | 20 mm | 1200 Hz | 0.819 | 0.815 | 0 | 0 | 0
278 | 278 | 3 | 70 : 30 | 4 : 4 | 20 mm | 1200 Hz | 0.819 | 0.815 | 0 | 0 | 0
279 | 279 | 4 | 70 : 30 | 4 : 4 | 20 mm | 1200 Hz | 0.813 | 0.815 | 0 | 0 | 0
280 | 280 | 5 | 70 : 30 | 4 : 4 | 20 mm | 1200 Hz | 0.81 | 0.815 | 0 | 0 | 0
281 | 281 | 1 | 70 : 30 | 4 : 4 | 25 mm | 150 Hz | 0.017 | 0.019 | 0 | 0 | 1
282 | 282 | 2 | 70 : 30 | 4 : 4 | 25 mm | 150 Hz | 0.014 | 0.019 | 0 | 0 | 1
283 | 283 | 3 | 70 : 30 | 4 : 4 | 25 mm | 150 Hz | 0.022 | 0.019 | 0 | 0 | 1
284 | 284 | 4 | 70 : 30 | 4 : 4 | 25 mm | 150 Hz | 0.013 | 0.019 | 0 | 0 | 1
285 | 285 | 5 | 70 : 30 | 4 : 4 | 25 mm | 150 Hz | 0.029 | 0.019 | 0 | 0 | 1
286 | 286 | 1 | 70 : 30 | 4 : 4 | 25 mm | 300 Hz | 0.177 | 0.173 | 0 | 0 | 1
287 | 287 | 2 | 70 : 30 | 4 : 4 | 25 mm | 300 Hz | 0.164 | 0.173 | 0 | 0 | 1
288 | 288 | 3 | 70 : 30 | 4 : 4 | 25 mm | 300 Hz | 0.167 | 0.173 | 0 | 0 | 1
289 | 289 | 4 | 70 : 30 | 4 : 4 | 25 mm | 300 Hz | 0.177 | 0.173 | 0 | 0 | 1
290 | 290 | 5 | 70 : 30 | 4 : 4 | 25 mm | 300 Hz | 0.18 | 0.173 | 0 | 0 | 1
291 | 291 | 1 | 70 : 30 | 4 : 4 | 25 mm | 600 Hz | 0.295 | 0.291 | 0 | 0 | 1
292 | 292 | 2 | 70 : 30 | 4 : 4 | 25 mm | 600 Hz | 0.282 | 0.291 | 0 | 0 | 1
293 | 293 | 3 | 70 : 30 | 4 : 4 | 25 mm | 600 Hz | 0.304 | 0.291 | 0 | 0 | 1
294 | 294 | 4 | 70 : 30 | 4 : 4 | 25 mm | 600 Hz | 0.288 | 0.291 | 0 | 0 | 1
295 | 295 | 5 | 70 : 30 | 4 : 4 | 25 mm | 600 Hz | 0.284 | 0.291 | 0 | 0 | 1
296 | 296 | 1 | 70 : 30 | 4 : 4 | 25 mm | 1200 Hz | 0.784 | 0.786 | 0 | 0 | 1
297 | 297 | 2 | 70 : 30 | 4 : 4 | 25 mm | 1200 Hz | 0.776 | 0.786 | 0 | 0 | 1
298 | 298 | 3 | 70 : 30 | 4 : 4 | 25 mm | 1200 Hz | 0.786 | 0.786 | 0 | 0 | 1
299 | 299 | 4 | 70 : 30 | 4 : 4 | 25 mm | 1200 Hz | 0.786 | 0.786 | 0 | 0 | 1
300 | 300 | 5 | 70 : 30 | 4 : 4 | 25 mm | 1200 Hz | 0.799 | 0.786 | 0 | 0 | 1
301 | 301 | 1 | 70 : 30 | 5 : 4 | 15 mm | 150 Hz | 0.041 | 0.047 | 0 | 1 | -1
302 | 302 | 2 | 70 : 30 | 5 : 4 | 15 mm | 150 Hz | 0.05 | 0.047 | 0 | 1 | -1
303 | 303 | 3 | 70 : 30 | 5 : 4 | 15 mm | 150 Hz | 0.054 | 0.047 | 0 | 1 | -1
304 | 304 | 4 | 70 : 30 | 5 : 4 | 15 mm | 150 Hz | 0.048 | 0.047 | 0 | 1 | -1
305 | 305 | 5 | 70 : 30 | 5 : 4 | 15 mm | 150 Hz | 0.043 | 0.047 | 0 | 1 | -1
306 | 306 | 1 | 70 : 30 | 5 : 4 | 15 mm | 300 Hz | 0.313 | 0.321 | 0 | 1 | -1
307 | 307 | 2 | 70 : 30 | 5 : 4 | 15 mm | 300 Hz | 0.329 | 0.321 | 0 | 1 | -1
308 | 308 | 3 | 70 : 30 | 5 : 4 | 15 mm | 300 Hz | 0.325 | 0.321 | 0 | 1 | -1
309 | 309 | 4 | 70 : 30 | 5 : 4 | 15 mm | 300 Hz | 0.324 | 0.321 | 0 | 1 | -1
310 | 310 | 5 | 70 : 30 | 5 : 4 | 15 mm | 300 Hz | 0.313 | 0.321 | 0 | 1 | -1
311 | 311 | 1 | 70 : 30 | 5 : 4 | 15 mm | 600 Hz | 0.471 | 0.47 | 0 | 1 | -1
312 | 312 | 2 | 70 : 30 | 5 : 4 | 15 mm | 600 Hz | 0.475 | 0.47 | 0 | 1 | -1
313 | 313 | 3 | 70 : 30 | 5 : 4 | 15 mm | 600 Hz | 0.463 | 0.47 | 0 | 1 | -1
314 | 314 | 4 | 70 : 30 | 5 : 4 | 15 mm | 600 Hz | 0.472 | 0.47 | 0 | 1 | -1
315 | 315 | 5 | 70 : 30 | 5 : 4 | 15 mm | 600 Hz | 0.471 | 0.47 | 0 | 1 | -1
316 | 316 | 1 | 70 : 30 | 5 : 4 | 15 mm | 1200 Hz | 0.719 | 0.72 | 0 | 1 | -1
317 | 317 | 2 | 70 : 30 | 5 : 4 | 15 mm | 1200 Hz | 0.725 | 0.72 | 0 | 1 | -1
318 | 318 | 3 | 70 : 30 | 5 : 4 | 15 mm | 1200 Hz | 0.716 | 0.72 | 0 | 1 | -1
319 | 319 | 4 | 70 : 30 | 5 : 4 | 15 mm | 1200 Hz | 0.717 | 0.72 | 0 | 1 | -1
320 | 320 | 5 | 70 : 30 | 5 : 4 | 15 mm | 1200 Hz | 0.723 | 0.72 | 0 | 1 | -1
321 | 321 | 1 | 70 : 30 | 5 : 4 | 20 mm | 150 Hz | 0.036 | 0.039 | 0 | 1 | 0
322 | 322 | 2 | 70 : 30 | 5 : 4 | 20 mm | 150 Hz | 0.05 | 0.039 | 0 | 1 | 0
323 | 323 | 3 | 70 : 30 | 5 : 4 | 20 mm | 150 Hz | 0.033 | 0.039 | 0 | 1 | 0
324 | 324 | 4 | 70 : 30 | 5 : 4 | 20 mm | 150 Hz | 0.034 | 0.039 | 0 | 1 | 0
325 | 325 | 5 | 70 : 30 | 5 : 4 | 20 mm | 150 Hz | 0.044 | 0.039 | 0 | 1 | 0
326 | 326 | 1 | 70 : 30 | 5 : 4 | 20 mm | 300 Hz | 0.276 | 0.278 | 0 | 1 | 0
327 | 327 | 2 | 70 : 30 | 5 : 4 | 20 mm | 300 Hz | 0.284 | 0.278 | 0 | 1 | 0
328 | 328 | 3 | 70 : 30 | 5 : 4 | 20 mm | 300 Hz | 0.283 | 0.278 | 0 | 1 | 0
329 | 329 | 4 | 70 : 30 | 5 : 4 | 20 mm | 300 Hz | 0.281 | 0.278 | 0 | 1 | 0
330 | 330 | 5 | 70 : 30 | 5 : 4 | 20 mm | 300 Hz | 0.266 | 0.278 | 0 | 1 | 0
331 | 331 | 1 | 70 : 30 | 5 : 4 | 20 mm | 600 Hz | 0.361 | 0.368 | 0 | 1 | 0
332 | 332 | 2 | 70 : 30 | 5 : 4 | 20 mm | 600 Hz | 0.372 | 0.368 | 0 | 1 | 0
333 | 333 | 3 | 70 : 30 | 5 : 4 | 20 mm | 600 Hz | 0.37 | 0.368 | 0 | 1 | 0
334 | 334 | 4 | 70 : 30 | 5 : 4 | 20 mm | 600 Hz | 0.366 | 0.368 | 0 | 1 | 0
335 | 335 | 5 | 70 : 30 | 5 : 4 | 20 mm | 600 Hz | 0.371 | 0.368 | 0 | 1 | 0
336 | 336 | 1 | 70 : 30 | 5 : 4 | 20 mm | 1200 Hz | 0.713 | 0.72 | 0 | 1 | 0
337 | 337 | 2 | 70 : 30 | 5 : 4 | 20 mm | 1200 Hz | 0.715 | 0.72 | 0 | 1 | 0
338 | 338 | 3 | 70 : 30 | 5 : 4 | 20 mm | 1200 Hz | 0.719 | 0.72 | 0 | 1 | 0
339 | 339 | 4 | 70 : 30 | 5 : 4 | 20 mm | 1200 Hz | 0.727 | 0.72 | 0 | 1 | 0
340 | 340 | 5 | 70 : 30 | 5 : 4 | 20 mm | 1200 Hz | 0.728 | 0.72 | 0 | 1 | 0
341 | 341 | 1 | 70 : 30 | 5 : 4 | 25 mm | 150 Hz | 0.013 | 0.02 | 0 | 1 | 1
342 | 342 | 2 | 70 : 30 | 5 : 4 | 25 mm | 150 Hz | 0.026 | 0.02 | 0 | 1 | 1
343 | 343 | 3 | 70 : 30 | 5 : 4 | 25 mm | 150 Hz | 0.024 | 0.02 | 0 | 1 | 1
344 | 344 | 4 | 70 : 30 | 5 : 4 | 25 mm | 150 Hz | 0.024 | 0.02 | 0 | 1 | 1
345 | 345 | 5 | 70 : 30 | 5 : 4 | 25 mm | 150 Hz | 0.012 | 0.02 | 0 | 1 | 1
346 | 346 | 1 | 70 : 30 | 5 : 4 | 25 mm | 300 Hz | 0.248 | 0.252 | 0 | 1 | 1
347 | 347 | 2 | 70 : 30 | 5 : 4 | 25 mm | 300 Hz | 0.244 | 0.252 | 0 | 1 | 1
348 | 348 | 3 | 70 : 30 | 5 : 4 | 25 mm | 300 Hz | 0.259 | 0.252 | 0 | 1 | 1
349 | 349 | 4 | 70 : 30 | 5 : 4 | 25 mm | 300 Hz | 0.244 | 0.252 | 0 | 1 | 1
350 | 350 | 5 | 70 : 30 | 5 : 4 | 25 mm | 300 Hz | 0.266 | 0.252 | 0 | 1 | 1
351 | 351 | 1 | 70 : 30 | 5 : 4 | 25 mm | 600 Hz | 0.374 | 0.378 | 0 | 1 | 1
352 | 352 | 2 | 70 : 30 | 5 : 4 | 25 mm | 600 Hz | 0.384 | 0.378 | 0 | 1 | 1
353 | 353 | 3 | 70 : 30 | 5 : 4 | 25 mm | 600 Hz | 0.384 | 0.378 | 0 | 1 | 1
354 | 354 | 4 | 70 : 30 | 5 : 4 | 25 mm | 600 Hz | 0.377 | 0.378 | 0 | 1 | 1
355 | 355 | 5 | 70 : 30 | 5 : 4 | 25 mm | 600 Hz | 0.373 | 0.378 | 0 | 1 | 1
356 | 356 | 1 | 70 : 30 | 5 : 4 | 25 mm | 1200 Hz | 0.789 | 0.789 | 0 | 1 | 1
357 | 357 | 2 | 70 : 30 | 5 : 4 | 25 mm | 1200 Hz | 0.78 | 0.789 | 0 | 1 | 1
358 | 358 | 3 | 70 : 30 | 5 : 4 | 25 mm | 1200 Hz | 0.793 | 0.789 | 0 | 1 | 1
359 | 359 | 4 | 70 : 30 | 5 : 4 | 25 mm | 1200 Hz | 0.792 | 0.789 | 0 | 1 | 1
360 | 360 | 5 | 70 : 30 | 5 : 4 | 25 mm | 1200 Hz | 0.791 | 0.789 | 0 | 1 | 1
361 | 361 | 1 | 90 : 10 | 3 : 4 | 15 mm | 150 Hz | 0.021 | 0.03 | 1 | -1 | -1
362 | 362 | 2 | 90 : 10 | 3 : 4 | 15 mm | 150 Hz | 0.023 | 0.03 | 1 | -1 | -1
363 | 363 | 3 | 90 : 10 | 3 : 4 | 15 mm | 150 Hz | 0.036 | 0.03 | 1 | -1 | -1
364 | 364 | 4 | 90 : 10 | 3 : 4 | 15 mm | 150 Hz | 0.035 | 0.03 | 1 | -1 | -1
365 | 365 | 5 | 90 : 10 | 3 : 4 | 15 mm | 150 Hz | 0.035 | 0.03 | 1 | -1 | -1
366 | 366 | 1 | 90 : 10 | 3 : 4 | 15 mm | 300 Hz | 0.301 | 0.311 | 1 | -1 | -1
367 | 367 | 2 | 90 : 10 | 3 : 4 | 15 mm | 300 Hz | 0.319 | 0.311 | 1 | -1 | -1
368 | 368 | 3 | 90 : 10 | 3 : 4 | 15 mm | 300 Hz | 0.301 | 0.311 | 1 | -1 | -1
369 | 369 | 4 | 90 : 10 | 3 : 4 | 15 mm | 300 Hz | 0.318 | 0.311 | 1 | -1 | -1
370 | 370 | 5 | 90 : 10 | 3 : 4 | 15 mm | 300 Hz | 0.318 | 0.311 | 1 | -1 | -1
371 | 371 | 1 | 90 : 10 | 3 : 4 | 15 mm | 600 Hz | 0.563 | 0.567 | 1 | -1 | -1
372 | 372 | 2 | 90 : 10 | 3 : 4 | 15 mm | 600 Hz | 0.571 | 0.567 | 1 | -1 | -1
373 | 373 | 3 | 90 : 10 | 3 : 4 | 15 mm | 600 Hz | 0.564 | 0.567 | 1 | -1 | -1
374 | 374 | 4 | 90 : 10 | 3 : 4 | 15 mm | 600 Hz | 0.568 | 0.567 | 1 | -1 | -1
375 | 375 | 5 | 90 : 10 | 3 : 4 | 15 mm | 600 Hz | 0.567 | 0.567 | 1 | -1 | -1
376 | 376 | 1 | 90 : 10 | 3 : 4 | 15 mm | 1200 Hz | 0.647 | 0.639 | 1 | -1 | -1
377 | 377 | 2 | 90 : 10 | 3 : 4 | 15 mm | 1200 Hz | 0.638 | 0.639 | 1 | -1 | -1
378 | 378 | 3 | 90 : 10 | 3 : 4 | 15 mm | 1200 Hz | 0.636 | 0.639 | 1 | -1 | -1
379 | 379 | 4 | 90 : 10 | 3 : 4 | 15 mm | 1200 Hz | 0.631 | 0.639 | 1 | -1 | -1
380 | 380 | 5 | 90 : 10 | 3 : 4 | 15 mm | 1200 Hz | 0.645 | 0.639 | 1 | -1 | -1
381 | 381 | 1 | 90 : 10 | 3 : 4 | 20 mm | 150 Hz | 0.019 | 0.02 | 1 | -1 | 0
382 | 382 | 2 | 90 : 10 | 3 : 4 | 20 mm | 150 Hz | 0.01 | 0.02 | 1 | -1 | 0
383 | 383 | 3 | 90 : 10 | 3 : 4 | 20 mm | 150 Hz | 0.027 | 0.02 | 1 | -1 | 0
384 | 384 | 4 | 90 : 10 | 3 : 4 | 20 mm | 150 Hz | 0.03 | 0.02 | 1 | -1 | 0
385 | 385 | 5 | 90 : 10 | 3 : 4 | 20 mm | 150 Hz | 0.014 | 0.02 | 1 | -1 | 0
386 | 386 | 1 | 90 : 10 | 3 : 4 | 20 mm | 300 Hz | 0.244 | 0.245 | 1 | -1 | 0
387 | 387 | 2 | 90 : 10 | 3 : 4 | 20 mm | 300 Hz | 0.239 | 0.245 | 1 | -1 | 0
388 | 388 | 3 | 90 : 10 | 3 : 4 | 20 mm | 300 Hz | 0.238 | 0.245 | 1 | -1 | 0
389 | 389 | 4 | 90 : 10 | 3 : 4 | 20 mm | 300 Hz | 0.255 | 0.245 | 1 | -1 | 0
390 | 390 | 5 | 90 : 10 | 3 : 4 | 20 mm | 300 Hz | 0.248 | 0.245 | 1 | -1 | 0
391 | 391 | 1 | 90 : 10 | 3 : 4 | 20 mm | 600 Hz | 0.473 | 0.474 | 1 | -1 | 0
392 | 392 | 2 | 90 : 10 | 3 : 4 | 20 mm | 600 Hz | 0.478 | 0.474 | 1 | -1 | 0
393 | 393 | 3 | 90 : 10 | 3 : 4 | 20 mm | 600 Hz | 0.47 | 0.474 | 1 | -1 | 0
394 | 394 | 4 | 90 : 10 | 3 : 4 | 20 mm | 600 Hz | 0.472 | 0.474 | 1 | -1 | 0
395 | 395 | 5 | 90 : 10 | 3 : 4 | 20 mm | 600 Hz | 0.476 | 0.474 | 1 | -1 | 0
396 | 396 | 1 | 90 : 10 | 3 : 4 | 20 mm | 1200 Hz | 0.796 | 0.791 | 1 | -1 | 0
397 | 397 | 2 | 90 : 10 | 3 : 4 | 20 mm | 1200 Hz | 0.789 | 0.791 | 1 | -1 | 0
398 | 398 | 3 | 90 : 10 | 3 : 4 | 20 mm | 1200 Hz | 0.799 | 0.791 | 1 | -1 | 0
399 | 399 | 4 | 90 : 10 | 3 : 4 | 20 mm | 1200 Hz | 0.781 | 0.791 | 1 | -1 | 0
400 | 400 | 5 | 90 : 10 | 3 : 4 | 20 mm | 1200 Hz | 0.789 | 0.791 | 1 | -1 | 0
401 | 401 | 1 | 90 : 10 | 3 : 4 | 25 mm | 150 Hz | 0.016 | 0.026 | 1 | -1 | 1
402 | 402 | 2 | 90 : 10 | 3 : 4 | 25 mm | 150 Hz | 0.028 | 0.026 | 1 | -1 | 1
403 | 403 | 3 | 90 : 10 | 3 : 4 | 25 mm | 150 Hz | 0.016 | 0.026 | 1 | -1 | 1
404 | 404 | 4 | 90 : 10 | 3 : 4 | 25 mm | 150 Hz | 0.033 | 0.026 | 1 | -1 | 1
405 | 405 | 5 | 90 : 10 | 3 : 4 | 25 mm | 150 Hz | 0.035 | 0.026 | 1 | -1 | 1
406 | 406 | 1 | 90 : 10 | 3 : 4 | 25 mm | 300 Hz | 0.196 | 0.194 | 1 | -1 | 1
407 | 407 | 2 | 90 : 10 | 3 : 4 | 25 mm | 300 Hz | 0.196 | 0.194 | 1 | -1 | 1
408 | 408 | 3 | 90 : 10 | 3 : 4 | 25 mm | 300 Hz | 0.188 | 0.194 | 1 | -1 | 1
409 | 409 | 4 | 90 : 10 | 3 : 4 | 25 mm | 300 Hz | 0.185 | 0.194 | 1 | -1 | 1
410 | 410 | 5 | 90 : 10 | 3 : 4 | 25 mm | 300 Hz | 0.207 | 0.194 | 1 | -1 | 1
411 | 411 | 1 | 90 : 10 | 3 : 4 | 25 mm | 600 Hz | 0.409 | 0.408 | 1 | -1 | 1
412 | 412 | 2 | 90 : 10 | 3 : 4 | 25 mm | 600 Hz | 0.401 | 0.408 | 1 | -1 | 1
413 | 413 | 3 | 90 : 10 | 3 : 4 | 25 mm | 600 Hz | 0.412 | 0.408 | 1 | -1 | 1
414 | 414 | 4 | 90 : 10 | 3 : 4 | 25 mm | 600 Hz | 0.409 | 0.408 | 1 | -1 | 1
415 | 415 | 5 | 90 : 10 | 3 : 4 | 25 mm | 600 Hz | 0.411 | 0.408 | 1 | -1 | 1
416 | 416 | 1 | 90 : 10 | 3 : 4 | 25 mm | 1200 Hz | 0.799 | 0.806 | 1 | -1 | 1
417 | 417 | 2 | 90 : 10 | 3 : 4 | 25 mm | 1200 Hz | 0.804 | 0.806 | 1 | -1 | 1
418 | 418 | 3 | 90 : 10 | 3 : 4 | 25 mm | 1200 Hz | 0.801 | 0.806 | 1 | -1 | 1
419 | 419 | 4 | 90 : 10 | 3 : 4 | 25 mm | 1200 Hz | 0.817 | 0.806 | 1 | -1 | 1
420 | 420 | 5 | 90 : 10 | 3 : 4 | 25 mm | 1200 Hz | 0.807 | 0.806 | 1 | -1 | 1
421 | 421 | 1 | 90 : 10 | 4 : 4 | 15 mm | 150 Hz | 0.023 | 0.025 | 1 | 0 | -1
422 | 422 | 2 | 90 : 10 | 4 : 4 | 15 mm | 150 Hz | 0.037 | 0.025 | 1 | 0 | -1
423 | 423 | 3 | 90 : 10 | 4 : 4 | 15 mm | 150 Hz | 0.014 | 0.025 | 1 | 0 | -1
424 | 424 | 4 | 90 : 10 | 4 : 4 | 15 mm | 150 Hz | 0.023 | 0.025 | 1 | 0 | -1
425 | 425 | 5 | 90 : 10 | 4 : 4 | 15 mm | 150 Hz | 0.026 | 0.025 | 1 | 0 | -1
426 | 426 | 1 | 90 : 10 | 4 : 4 | 15 mm | 300 Hz | 0.249 | 0.249 | 1 | 0 | -1
427 | 427 | 2 | 90 : 10 | 4 : 4 | 15 mm | 300 Hz | 0.246 | 0.249 | 1 | 0 | -1
428 | 428 | 3 | 90 : 10 | 4 : 4 | 15 mm | 300 Hz | 0.257 | 0.249 | 1 | 0 | -1
429 | 429 | 4 | 90 : 10 | 4 : 4 | 15 mm | 300 Hz | 0.251 | 0.249 | 1 | 0 | -1
430 | 430 | 5 | 90 : 10 | 4 : 4 | 15 mm | 300 Hz | 0.241 | 0.249 | 1 | 0 | -1
431 | 431 | 1 | 90 : 10 | 4 : 4 | 15 mm | 600 Hz | 0.42 | 0.427 | 1 | 0 | -1
432 | 432 | 2 | 90 : 10 | 4 : 4 | 15 mm | 600 Hz | 0.414 | 0.427 | 1 | 0 | -1
433 | 433 | 3 | 90 : 10 | 4 : 4 | 15 mm | 600 Hz | 0.436 | 0.427 | 1 | 0 | -1
434 | 434 | 4 | 90 : 10 | 4 : 4 | 15 mm | 600 Hz | 0.429 | 0.427 | 1 | 0 | -1
435 | 435 | 5 | 90 : 10 | 4 : 4 | 15 mm | 600 Hz | 0.434 | 0.427 | 1 | 0 | -1
436 | 436 | 1 | 90 : 10 | 4 : 4 | 15 mm | 1200 Hz | 0.576 | 0.578 | 1 | 0 | -1
437 | 437 | 2 | 90 : 10 | 4 : 4 | 15 mm | 1200 Hz | 0.578 | 0.578 | 1 | 0 | -1
438 | 438 | 3 | 90 : 10 | 4 : 4 | 15 mm | 1200 Hz | 0.583 | 0.578 | 1 | 0 | -1
439 | 439 | 4 | 90 : 10 | 4 : 4 | 15 mm | 1200 Hz | 0.574 | 0.578 | 1 | 0 | -1
440 | 440 | 5 | 90 : 10 | 4 : 4 | 15 mm | 1200 Hz | 0.577 | 0.578 | 1 | 0 | -1
441 | 441 | 1 | 90 : 10 | 4 : 4 | 20 mm | 150 Hz | 0.033 | 0.032 | 1 | 0 | 0
442 | 442 | 2 | 90 : 10 | 4 : 4 | 20 mm | 150 Hz | 0.033 | 0.032 | 1 | 0 | 0
443 | 443 | 3 | 90 : 10 | 4 : 4 | 20 mm | 150 Hz | 0.037 | 0.032 | 1 | 0 | 0
444 | 444 | 4 | 90 : 10 | 4 : 4 | 20 mm | 150 Hz | 0.035 | 0.032 | 1 | 0 | 0
445 | 445 | 5 | 90 : 10 | 4 : 4 | 20 mm | 150 Hz | 0.021 | 0.032 | 1 | 0 | 0
446 | 446 | 1 | 90 : 10 | 4 : 4 | 20 mm | 300 Hz | 0.215 | 0.215 | 1 | 0 | 0
447 | 447 | 2 | 90 : 10 | 4 : 4 | 20 mm | 300 Hz | 0.206 | 0.215 | 1 | 0 | 0
448 | 448 | 3 | 90 : 10 | 4 : 4 | 20 mm | 300 Hz | 0.217 | 0.215 | 1 | 0 | 0
449 | 449 | 4 | 90 : 10 | 4 : 4 | 20 mm | 300 Hz | 0.228 | 0.215 | 1 | 0 | 0
450 | 450 | 5 | 90 : 10 | 4 : 4 | 20 mm | 300 Hz | 0.208 | 0.215 | 1 | 0 | 0
451 | 451 | 1 | 90 : 10 | 4 : 4 | 20 mm | 600 Hz | 0.343 | 0.346 | 1 | 0 | 0
452 | 452 | 2 | 90 : 10 | 4 : 4 | 20 mm | 600 Hz | 0.352 | 0.346 | 1 | 0 | 0
453 | 453 | 3 | 90 : 10 | 4 : 4 | 20 mm | 600 Hz | 0.344 | 0.346 | 1 | 0 | 0
454 | 454 | 4 | 90 : 10 | 4 : 4 | 20 mm | 600 Hz | 0.352 | 0.346 | 1 | 0 | 0
455 | 455 | 5 | 90 : 10 | 4 : 4 | 20 mm | 600 Hz | 0.34 | 0.346 | 1 | 0 | 0
456 | 456 | 1 | 90 : 10 | 4 : 4 | 20 mm | 1200 Hz | 0.573 | 0.579 | 1 | 0 | 0
457 | 457 | 2 | 90 : 10 | 4 : 4 | 20 mm | 1200 Hz | 0.583 | 0.579 | 1 | 0 | 0
458 | 458 | 3 | 90 : 10 | 4 : 4 | 20 mm | 1200 Hz | 0.587 | 0.579 | 1 | 0 | 0
459 | 459 | 4 | 90 : 10 | 4 : 4 | 20 mm | 1200 Hz | 0.578 | 0.579 | 1 | 0 | 0
460 | 460 | 5 | 90 : 10 | 4 : 4 | 20 mm | 1200 Hz | 0.573 | 0.579 | 1 | 0 | 0
461 | 461 | 1 | 90 : 10 | 4 : 4 | 25 mm | 150 Hz | 0.022 | 0.028 | 1 | 0 | 1
462 | 462 | 2 | 90 : 10 | 4 : 4 | 25 mm | 150 Hz | 0.034 | 0.028 | 1 | 0 | 1
463 | 463 | 3 | 90 : 10 | 4 : 4 | 25 mm | 150 Hz | 0.036 | 0.028 | 1 | 0 | 1
464 | 464 | 4 | 90 : 10 | 4 : 4 | 25 mm | 150 Hz | 0.033 | 0.028 | 1 | 0 | 1
465 | 465 | 5 | 90 : 10 | 4 : 4 | 25 mm | 150 Hz | 0.015 | 0.028 | 1 | 0 | 1
466 | 466 | 1 | 90 : 10 | 4 : 4 | 25 mm | 300 Hz | 0.195 | 0.192 | 1 | 0 | 1
467 | 467 | 2 | 90 : 10 | 4 : 4 | 25 mm | 300 Hz | 0.188 | 0.192 | 1 | 0 | 1
468 | 468 | 3 | 90 : 10 | 4 : 4 | 25 mm | 300 Hz | 0.181 | 0.192 | 1 | 0 | 1
469 | 469 | 4 | 90 : 10 | 4 : 4 | 25 mm | 300 Hz | 0.204 | 0.192 | 1 | 0 | 1
470 | 470 | 5 | 90 : 10 | 4 : 4 | 25 mm | 300 Hz | 0.192 | 0.192 | 1 | 0 | 1
471 | 471 | 1 | 90 : 10 | 4 : 4 | 25 mm | 600 Hz | 0.31 | 0.313 | 1 | 0 | 1
472 | 472 | 2 | 90 : 10 | 4 : 4 | 25 mm | 600 Hz | 0.31 | 0.313 | 1 | 0 | 1
473 | 473 | 3 | 90 : 10 | 4 : 4 | 25 mm | 600 Hz | 0.318 | 0.313 | 1 | 0 | 1
474 | 474 | 4 | 90 : 10 | 4 : 4 | 25 mm | 600 Hz | 0.311 | 0.313 | 1 | 0 | 1
475 | 475 | 5 | 90 : 10 | 4 : 4 | 25 mm | 600 Hz | 0.314 | 0.313 | 1 | 0 | 1
476 | 476 | 1 | 90 : 10 | 4 : 4 | 25 mm | 1200 Hz | 0.603 | 0.61 | 1 | 0 | 1
477 | 477 | 2 | 90 : 10 | 4 : 4 | 25 mm | 1200 Hz | 0.611 | 0.61 | 1 | 0 | 1
478 | 478 | 3 | 90 : 10 | 4 : 4 | 25 mm | 1200 Hz | 0.606 | 0.61 | 1 | 0 | 1
479 | 479 | 4 | 90 : 10 | 4 : 4 | 25 mm | 1200 Hz | 0.616 | 0.61 | 1 | 0 | 1
480 | 480 | 5 | 90 : 10 | 4 : 4 | 25 mm | 1200 Hz | 0.616 | 0.61 | 1 | 0 | 1
481 | 481 | 1 | 90 : 10 | 5 : 4 | 15 mm | 150 Hz | 0.024 | 0.023 | 1 | 1 | -1
482 | 482 | 2 | 90 : 10 | 5 : 4 | 15 mm | 150 Hz | 0.019 | 0.023 | 1 | 1 | -1
483 | 483 | 3 | 90 : 10 | 5 : 4 | 15 mm | 150 Hz | 0.018 | 0.023 | 1 | 1 | -1
484 | 484 | 4 | 90 : 10 | 5 : 4 | 15 mm | 150 Hz | 0.02 | 0.023 | 1 | 1 | -1
485 | 485 | 5 | 90 : 10 | 5 : 4 | 15 mm | 150 Hz | 0.034 | 0.023 | 1 | 1 | -1
486 | 486 | 1 | 90 : 10 | 5 : 4 | 15 mm | 300 Hz | 0.196 | 0.195 | 1 | 1 | -1
487 | 487 | 2 | 90 : 10 | 5 : 4 | 15 mm | 300 Hz | 0.189 | 0.195 | 1 | 1 | -1
488 | 488 | 3 | 90 : 10 | 5 : 4 | 15 mm | 300 Hz | 0.199 | 0.195 | 1 | 1 | -1
489 | 489 | 4 | 90 : 10 | 5 : 4 | 15 mm | 300 Hz | 0.189 | 0.195 | 1 | 1 | -1
490 | 490 | 5 | 90 : 10 | 5 : 4 | 15 mm | 300 Hz | 0.2 | 0.195 | 1 | 1 | -1
491 | 491 | 1 | 90 : 10 | 5 : 4 | 15 mm | 600 Hz | 0.277 | 0.28 | 1 | 1 | -1
492 | 492 | 2 | 90 : 10 | 5 : 4 | 15 mm | 600 Hz | 0.287 | 0.28 | 1 | 1 | -1
493 | 493 | 3 | 90 : 10 | 5 : 4 | 15 mm | 600 Hz | 0.274 | 0.28 | 1 | 1 | -1
494 | 494 | 4 | 90 : 10 | 5 : 4 | 15 mm | 600 Hz | 0.274 | 0.28 | 1 | 1 | -1
495 | 495 | 5 | 90 : 10 | 5 : 4 | 15 mm | 600 Hz | 0.287 | 0.28 | 1 | 1 | -1
496 | 496 | 1 | 90 : 10 | 5 : 4 | 15 mm | 1200 Hz | 0.504 | 0.502 | 1 | 1 | -1
497 | 497 | 2 | 90 : 10 | 5 : 4 | 15 mm | 1200 Hz | 0.515 | 0.502 | 1 | 1 | -1
498 | 498 | 3 | 90 : 10 | 5 : 4 | 15 mm | 1200 Hz | 0.502 | 0.502 | 1 | 1 | -1
499 | 499 | 4 | 90 : 10 | 5 : 4 | 15 mm | 1200 Hz | 0.498 | 0.502 | 1 | 1 | -1
500 | 500 | 5 | 90 : 10 | 5 : 4 | 15 mm | 1200 Hz | 0.492 | 0.502 | 1 | 1 | -1
501 | 501 | 1 | 90 : 10 | 5 : 4 | 20 mm | 150 Hz | 0.047 | 0.043 | 1 | 1 | 0
502 | 502 | 2 | 90 : 10 | 5 : 4 | 20 mm | 150 Hz | 0.047 | 0.043 | 1 | 1 | 0
503 | 503 | 3 | 90 : 10 | 5 : 4 | 20 mm | 150 Hz | 0.048 | 0.043 | 1 | 1 | 0
504 | 504 | 4 | 90 : 10 | 5 : 4 | 20 mm | 150 Hz | 0.034 | 0.043 | 1 | 1 | 0
505 | 505 | 5 | 90 : 10 | 5 : 4 | 20 mm | 150 Hz | 0.04 | 0.043 | 1 | 1 | 0
506 | 506 | 1 | 90 : 10 | 5 : 4 | 20 mm | 300 Hz | 0.185 | 0.193 | 1 | 1 | 0
507 | 507 | 2 | 90 : 10 | 5 : 4 | 20 mm | 300 Hz | 0.198 | 0.193 | 1 | 1 | 0
508 | 508 | 3 | 90 : 10 | 5 : 4 | 20 mm | 300 Hz | 0.207 | 0.193 | 1 | 1 | 0
509 | 509 | 4 | 90 : 10 | 5 : 4 | 20 mm | 300 Hz | 0.194 | 0.193 | 1 | 1 | 0
510 | 510 | 5 | 90 : 10 | 5 : 4 | 20 mm | 300 Hz | 0.181 | 0.193 | 1 | 1 | 0
511 | 511 | 1 | 90 : 10 | 5 : 4 | 20 mm | 600 Hz | 0.213 | 0.211 | 1 | 1 | 0
512 | 512 | 2 | 90 : 10 | 5 : 4 | 20 mm | 600 Hz | 0.215 | 0.211 | 1 | 1 | 0
513 | 513 | 3 | 90 : 10 | 5 : 4 | 20 mm | 600 Hz | 0.211 | 0.211 | 1 | 1 | 0
514 | 514 | 4 | 90 : 10 | 5 : 4 | 20 mm | 600 Hz | 0.201 | 0.211 | 1 | 1 | 0
515 | 515 | 5 | 90 : 10 | 5 : 4 | 20 mm | 600 Hz | 0.215 | 0.211 | 1 | 1 | 0
516 | 516 | 1 | 90 : 10 | 5 : 4 | 20 mm | 1200 Hz | 0.349 | 0.352 | 1 | 1 | 0
517 | 517 | 2 | 90 : 10 | 5 : 4 | 20 mm | 1200 Hz | 0.356 | 0.352 | 1 | 1 | 0
518 | 518 | 3 | 90 : 10 | 5 : 4 | 20 mm | 1200 Hz | 0.358 | 0.352 | 1 | 1 | 0
519 | 519 | 4 | 90 : 10 | 5 : 4 | 20 mm | 1200 Hz | 0.359 | 0.352 | 1 | 1 | 0
520 | 520 | 5 | 90 : 10 | 5 : 4 | 20 mm | 1200 Hz | 0.34 | 0.352 | 1 | 1 | 0
521 | 521 | 1 | 90 : 10 | 5 : 4 | 25 mm | 150 Hz | 0.027 | 0.032 | 1 | 1 | 1
522 | 522 | 2 | 90 : 10 | 5 : 4 | 25 mm | 150 Hz | 0.036 | 0.032 | 1 | 1 | 1
523 | 523 | 3 | 90 : 10 | 5 : 4 | 25 mm | 150 Hz | 0.03 | 0.032 | 1 | 1 | 1
524 | 524 | 4 | 90 : 10 | 5 : 4 | 25 mm | 150 Hz | 0.036 | 0.032 | 1 | 1 | 1
525 | 525 | 5 | 90 : 10 | 5 : 4 | 25 mm | 150 Hz | 0.032 | 0.032 | 1 | 1 | 1
526 | 526 | 1 | 90 : 10 | 5 : 4 | 25 mm | 300 Hz | 0.193 | 0.196 | 1 | 1 | 1
527 | 527 | 2 | 90 : 10 | 5 : 4 | 25 mm | 300 Hz | 0.199 | 0.196 | 1 | 1 | 1
528 | 528 | 3 | 90 : 10 | 5 : 4 | 25 mm | 300 Hz | 0.209 | 0.196 | 1 | 1 | 1
529 | 529 | 4 | 90 : 10 | 5 : 4 | 25 mm | 300 Hz | 0.195 | 0.196 | 1 | 1 | 1
530 | 530 | 5 | 90 : 10 | 5 : 4 | 25 mm | 300 Hz | 0.184 | 0.196 | 1 | 1 | 1
531 | 531 | 1 | 90 : 10 | 5 : 4 | 25 mm | 600 Hz | 0.211 | 0.215 | 1 | 1 | 1
532 | 532 | 2 | 90 : 10 | 5 : 4 | 25 mm | 600 Hz | 0.22 | 0.215 | 1 | 1 | 1
533 | 533 | 3 | 90 : 10 | 5 : 4 | 25 mm | 600 Hz | 0.216 | 0.215 | 1 | 1 | 1
534 | 534 | 4 | 90 : 10 | 5 : 4 | 25 mm | 600 Hz | 0.203 | 0.215 | 1 | 1 | 1
535 | 535 | 5 | 90 : 10 | 5 : 4 | 25 mm | 600 Hz | 0.224 | 0.215 | 1 | 1 | 1
536 | 536 | 1 | 90 : 10 | 5 : 4 | 25 mm | 1200 Hz | 0.407 | 0.412 | 1 | 1 | 1
537 | 537 | 2 | 90 : 10 | 5 : 4 | 25 mm | 1200 Hz | 0.416 | 0.412 | 1 | 1 | 1
538 | 538 | 3 | 90 : 10 | 5 : 4 | 25 mm | 1200 Hz | 0.408 | 0.412 | 1 | 1 | 1
539 | 539 | 4 | 90 : 10 | 5 : 4 | 25 mm | 1200 Hz | 0.412 | 0.412 | 1 | 1 | 1
540 | 540 | 5 | 90 : 10 | 5 : 4 | 25 mm | 1200 Hz | 0.419 | 0.412 | 1 | 1 | 1
541 | 541 | 1 | 50 : 50 | 3 : 4 | 15 mm | Rata-rata | 0.362 | 0.363 | -1 | -1 | -1
542 | 542 | 2 | 50 : 50 | 3 : 4 | 15 mm | Rata-rata | 0.365 | 0.363 | -1 | -1 | -1
543 | 543 | 3 | 50 : 50 | 3 : 4 | 15 mm | Rata-rata | 0.362 | 0.363 | -1 | -1 | -1
544 | 544 | 4 | 50 : 50 | 3 : 4 | 15 mm | Rata-rata | 0.364 | 0.363 | -1 | -1 | -1
545 | 545 | 5 | 50 : 50 | 3 : 4 | 15 mm | Rata-rata | 0.361 | 0.363 | -1 | -1 | -1
546 | 546 | 1 | 50 : 50 | 3 : 4 | 20 mm | Rata-rata | 0.285 | 0.29 | -1 | -1 | 0
547 | 547 | 2 | 50 : 50 | 3 : 4 | 20 mm | Rata-rata | 0.29 | 0.29 | -1 | -1 | 0
548 | 548 | 3 | 50 : 50 | 3 : 4 | 20 mm | Rata-rata | 0.295 | 0.29 | -1 | -1 | 0
549 | 549 | 4 | 50 : 50 | 3 : 4 | 20 mm | Rata-rata | 0.287 | 0.29 | -1 | -1 | 0
550 | 550 | 5 | 50 : 50 | 3 : 4 | 20 mm | Rata-rata | 0.292 | 0.29 | -1 | -1 | 0
551 | 551 | 1 | 50 : 50 | 3 : 4 | 25 mm | Rata-rata | 0.305 | 0.307 | -1 | -1 | 1
552 | 552 | 2 | 50 : 50 | 3 : 4 | 25 mm | Rata-rata | 0.302 | 0.307 | -1 | -1 | 1
553 | 553 | 3 | 50 : 50 | 3 : 4 | 25 mm | Rata-rata | 0.308 | 0.307 | -1 | -1 | 1
554 | 554 | 4 | 50 : 50 | 3 : 4 | 25 mm | Rata-rata | 0.308 | 0.307 | -1 | -1 | 1
555 | 555 | 5 | 50 : 50 | 3 : 4 | 25 mm | Rata-rata | 0.31 | 0.307 | -1 | -1 | 1
556 | 556 | 1 | 50 : 50 | 4 : 4 | 15 mm | Rata-rata | 0.333 | 0.337 | -1 | 0 | -1
557 | 557 | 2 | 50 : 50 | 4 : 4 | 15 mm | Rata-rata | 0.331 | 0.337 | -1 | 0 | -1
558 | 558 | 3 | 50 : 50 | 4 : 4 | 15 mm | Rata-rata | 0.341 | 0.337 | -1 | 0 | -1
559 | 559 | 4 | 50 : 50 | 4 : 4 | 15 mm | Rata-rata | 0.34 | 0.337 | -1 | 0 | -1
560 | 560 | 5 | 50 : 50 | 4 : 4 | 15 mm | Rata-rata | 0.34 | 0.337 | -1 | 0 | -1
561 | 561 | 1 | 50 : 50 | 4 : 4 | 20 mm | Rata-rata | 0.276 | 0.278 | -1 | 0 | 0
562 | 562 | 2 | 50 : 50 | 4 : 4 | 20 mm | Rata-rata | 0.277 | 0.278 | -1 | 0 | 0
563 | 563 | 3 | 50 : 50 | 4 : 4 | 20 mm | Rata-rata | 0.284 | 0.278 | -1 | 0 | 0
564 | 564 | 4 | 50 : 50 | 4 : 4 | 20 mm | Rata-rata | 0.278 | 0.278 | -1 | 0 | 0
565 | 565 | 5 | 50 : 50 | 4 : 4 | 20 mm | Rata-rata | 0.274 | 0.278 | -1 | 0 | 0
566 | 566 | 1 | 50 : 50 | 4 : 4 | 25 mm | Rata-rata | 0.276 | 0.28 | -1 | 0 | 1
567 | 567 | 2 | 50 : 50 | 4 : 4 | 25 mm | Rata-rata | 0.282 | 0.28 | -1 | 0 | 1
568 | 568 | 3 | 50 : 50 | 4 : 4 | 25 mm | Rata-rata | 0.282 | 0.28 | -1 | 0 | 1
569 | 569 | 4 | 50 : 50 | 4 : 4 | 25 mm | Rata-rata | 0.279 | 0.28 | -1 | 0 | 1
570 | 570 | 5 | 50 : 50 | 4 : 4 | 25 mm | Rata-rata | 0.281 | 0.28 | -1 | 0 | 1
571 | 571 | 1 | 50 : 50 | 5 : 4 | 15 mm | Rata-rata | 0.303 | 0.306 | -1 | 1 | -1
572 | 572 | 2 | 50 : 50 | 5 : 4 | 15 mm | Rata-rata | 0.307 | 0.306 | -1 | 1 | -1
573 | 573 | 3 | 50 : 50 | 5 : 4 | 15 mm | Rata-rata | 0.305 | 0.306 | -1 | 1 | -1
574 | 574 | 4 | 50 : 50 | 5 : 4 | 15 mm | Rata-rata | 0.306 | 0.306 | -1 | 1 | -1
575 | 575 | 5 | 50 : 50 | 5 : 4 | 15 mm | Rata-rata | 0.308 | 0.306 | -1 | 1 | -1
576 | 576 | 1 | 50 : 50 | 5 : 4 | 20 mm | Rata-rata | 0.266 | 0.27 | -1 | 1 | 0
577 | 577 | 2 | 50 : 50 | 5 : 4 | 20 mm | Rata-rata | 0.273 | 0.27 | -1 | 1 | 0
578 | 578 | 3 | 50 : 50 | 5 : 4 | 20 mm | Rata-rata | 0.268 | 0.27 | -1 | 1 | 0
579 | 579 | 4 | 50 : 50 | 5 : 4 | 20 mm | Rata-rata | 0.272 | 0.27 | -1 | 1 | 0
580 | 580 | 5 | 50 : 50 | 5 : 4 | 20 mm | Rata-rata | 0.27 | 0.27 | -1 | 1 | 0
581 | 581 | 1 | 50 : 50 | 5 : 4 | 25 mm | Rata-rata | 0.246 | 0.247 | -1 | 1 | 1
582 | 582 | 2 | 50 : 50 | 5 : 4 | 25 mm | Rata-rata | 0.245 | 0.247 | -1 | 1 | 1
583 | 583 | 3 | 50 : 50 | 5 : 4 | 25 mm | Rata-rata | 0.247 | 0.247 | -1 | 1 | 1
584 | 584 | 4 | 50 : 50 | 5 : 4 | 25 mm | Rata-rata | 0.251 | 0.247 | -1 | 1 | 1
585 | 585 | 5 | 50 : 50 | 5 : 4 | 25 mm | Rata-rata | 0.245 | 0.247 | -1 | 1 | 1
586 | 586 | 1 | 70 : 30 | 3 : 4 | 15 mm | Rata-rata | 0.39 | 0.391 | 0 | -1 | -1
587 | 587 | 2 | 70 : 30 | 3 : 4 | 15 mm | Rata-rata | 0.392 | 0.391 | 0 | -1 | -1
588 | 588 | 3 | 70 : 30 | 3 : 4 | 15 mm | Rata-rata | 0.39 | 0.391 | 0 | -1 | -1
589 | 589 | 4 | 70 : 30 | 3 : 4 | 15 mm | Rata-rata | 0.392 | 0.391 | 0 | -1 | -1
590 | 590 | 5 | 70 : 30 | 3 : 4 | 15 mm | Rata-rata | 0.392 | 0.391 | 0 | -1 | -1
591 | 591 | 1 | 70 : 30 | 3 : 4 | 20 mm | Rata-rata | 0.32 | 0.314 | 0 | -1 | 0
592 | 592 | 2 | 70 : 30 | 3 : 4 | 20 mm | Rata-rata | 0.313 | 0.314 | 0 | -1 | 0
593 | 593 | 3 | 70 : 30 | 3 : 4 | 20 mm | Rata-rata | 0.31 | 0.314 | 0 | -1 | 0
594 | 594 | 4 | 70 : 30 | 3 : 4 | 20 mm | Rata-rata | 0.314 | 0.314 | 0 | -1 | 0
595 | 595 | 5 | 70 : 30 | 3 : 4 | 20 mm | Rata-rata | 0.311 | 0.314 | 0 | -1 | 0
596 | 596 | 1 | 70 : 30 | 3 : 4 | 25 mm | Rata-rata | 0.28 | 0.286 | 0 | -1 | 1
597 | 597 | 2 | 70 : 30 | 3 : 4 | 25 mm | Rata-rata | 0.294 | 0.286 | 0 | -1 | 1
598 | 598 | 3 | 70 : 30 | 3 : 4 | 25 mm | Rata-rata | 0.283 | 0.286 | 0 | -1 | 1
599 | 599 | 4 | 70 : 30 | 3 : 4 | 25 mm | Rata-rata | 0.284 | 0.286 | 0 | -1 | 1
600 | 600 | 5 | 70 : 30 | 3 : 4 | 25 mm | Rata-rata | 0.287 | 0.286 | 0 | -1 | 1
601 | 601 | 1 | 70 : 30 | 4 : 4 | 15 mm | Rata-rata | 0.38 | 0.384 | 0 | 0 | -1
602 | 602 | 2 | 70 : 30 | 4 : 4 | 15 mm | Rata-rata | 0.38 | 0.384 | 0 | 0 | -1
603 | 603 | 3 | 70 : 30 | 4 : 4 | 15 mm | Rata-rata | 0.385 | 0.384 | 0 | 0 | -1
604 | 604 | 4 | 70 : 30 | 4 : 4 | 15 mm | Rata-rata | 0.39 | 0.384 | 0 | 0 | -1
605 | 605 | 5 | 70 : 30 | 4 : 4 | 15 mm | Rata-rata | 0.384 | 0.384 | 0 | 0 | -1
606 | 606 | 1 | 70 : 30 | 4 : 4 | 20 mm | Rata-rata | 0.334 | 0.337 | 0 | 0 | 0
607 | 607 | 2 | 70 : 30 | 4 : 4 | 20 mm | Rata-rata | 0.333 | 0.337 | 0 | 0 | 0
608 | 608 | 3 | 70 : 30 | 4 : 4 | 20 mm | Rata-rata | 0.344 | 0.337 | 0 | 0 | 0
609 | 609 | 4 | 70 : 30 | 4 : 4 | 20 mm | Rata-rata | 0.339 | 0.337 | 0 | 0 | 0
610 | 610 | 5 | 70 : 30 | 4 : 4 | 20 mm | Rata-rata | 0.335 | 0.337 | 0 | 0 | 0
611 | 611 | 1 | 70 : 30 | 4 : 4 | 25 mm | Rata-rata | 0.318 | 0.317 | 0 | 0 | 1
612 | 612 | 2 | 70 : 30 | 4 : 4 | 25 mm | Rata-rata | 0.309 | 0.317 | 0 | 0 | 1
613 | 613 | 3 | 70 : 30 | 4 : 4 | 25 mm | Rata-rata | 0.32 | 0.317 | 0 | 0 | 1
614 | 614 | 4 | 70 : 30 | 4 : 4 | 25 mm | Rata-rata | 0.316 | 0.317 | 0 | 0 | 1
615 | 615 | 5 | 70 : 30 | 4 : 4 | 25 mm | Rata-rata | 0.323 | 0.317 | 0 | 0 | 1
616 | 616 | 1 | 70 : 30 | 5 : 4 | 15 mm | Rata-rata | 0.386 | 0.39 | 0 | 1 | -1
617 | 617 | 2 | 70 : 30 | 5 : 4 | 15 mm | Rata-rata | 0.395 | 0.39 | 0 | 1 | -1
618 | 618 | 3 | 70 : 30 | 5 : 4 | 15 mm | Rata-rata | 0.39 | 0.39 | 0 | 1 | -1
619 | 619 | 4 | 70 : 30 | 5 : 4 | 15 mm | Rata-rata | 0.39 | 0.39 | 0 | 1 | -1
620 | 620 | 5 | 70 : 30 | 5 : 4 | 15 mm | Rata-rata | 0.387 | 0.39 | 0 | 1 | -1
621 | 621 | 1 | 70 : 30 | 5 : 4 | 20 mm | Rata-rata | 0.347 | 0.351 | 0 | 1 | 0
622 | 622 | 2 | 70 : 30 | 5 : 4 | 20 mm | Rata-rata | 0.355 | 0.351 | 0 | 1 | 0
623 | 623 | 3 | 70 : 30 | 5 : 4 | 20 mm | Rata-rata | 0.351 | 0.351 | 0 | 1 | 0
624 | 624 | 4 | 70 : 30 | 5 : 4 | 20 mm | Rata-rata | 0.352 | 0.351 | 0 | 1 | 0
625 | 625 | 5 | 70 : 30 | 5 : 4 | 20 mm | Rata-rata | 0.352 | 0.351 | 0 | 1 | 0
626 | 626 | 1 | 70 : 30 | 5 : 4 | 25 mm | Rata-rata | 0.356 | 0.36 | 0 | 1 | 1
627 | 627 | 2 | 70 : 30 | 5 : 4 | 25 mm | Rata-rata | 0.359 | 0.36 | 0 | 1 | 1
628 | 628 | 3 | 70 : 30 | 5 : 4 | 25 mm | Rata-rata | 0.365 | 0.36 | 0 | 1 | 1
629 | 629 | 4 | 70 : 30 | 5 : 4 | 25 mm | Rata-rata | 0.359 | 0.36 | 0 | 1 | 1
630 | 630 | 5 | 70 : 30 | 5 : 4 | 25 mm | Rata-rata | 0.361 | 0.36 | 0 | 1 | 1
631 | 631 | 1 | 90 : 10 | 3 : 4 | 15 mm | Rata-rata | 0.383 | 0.387 | 1 | -1 | -1
632 | 632 | 2 | 90 : 10 | 3 : 4 | 15 mm | Rata-rata | 0.388 | 0.387 | 1 | -1 | -1
633 | 633 | 3 | 90 : 10 | 3 : 4 | 15 mm | Rata-rata | 0.384 | 0.387 | 1 | -1 | -1
634 | 634 | 4 | 90 : 10 | 3 : 4 | 15 mm | Rata-rata | 0.388 | 0.387 | 1 | -1 | -1
635 | 635 | 5 | 90 : 10 | 3 : 4 | 15 mm | Rata-rata | 0.391 | 0.387 | 1 | -1 | -1
636 | 636 | 1 | 90 : 10 | 3 : 4 | 20 mm | Rata-rata | 0.383 | 0.383 | 1 | -1 | 0
637 | 637 | 2 | 90 : 10 | 3 : 4 | 20 mm | Rata-rata | 0.379 | 0.383 | 1 | -1 | 0
638 | 638 | 3 | 90 : 10 | 3 : 4 | 20 mm | Rata-rata | 0.384 | 0.383 | 1 | -1 | 0
639 | 639 | 4 | 90 : 10 | 3 : 4 | 20 mm | Rata-rata | 0.385 | 0.383 | 1 | -1 | 0
640 | 640 | 5 | 90 : 10 | 3 : 4 | 20 mm | Rata-rata | 0.382 | 0.383 | 1 | -1 | 0
641 | 641 | 1 | 90 : 10 | 3 : 4 | 25 mm | Rata-rata | 0.355 | 0.358 | 1 | -1 | 1
642 | 642 | 2 | 90 : 10 | 3 : 4 | 25 mm | Rata-rata | 0.357 | 0.358 | 1 | -1 | 1
643 | 643 | 3 | 90 : 10 | 3 : 4 | 25 mm | Rata-rata | 0.354 | 0.358 | 1 | -1 | 1
644 | 644 | 4 | 90 : 10 | 3 : 4 | 25 mm | Rata-rata | 0.361 | 0.358 | 1 | -1 | 1
645 | 645 | 5 | 90 : 10 | 3 : 4 | 25 mm | Rata-rata | 0.365 | 0.358 | 1 | -1 | 1
646 | 646 | 1 | 90 : 10 | 4 : 4 | 15 mm | Rata-rata | 0.317 | 0.32 | 1 | 0 | -1
647 | 647 | 2 | 90 : 10 | 4 : 4 | 15 mm | Rata-rata | 0.319 | 0.32 | 1 | 0 | -1
648 | 648 | 3 | 90 : 10 | 4 : 4 | 15 mm | Rata-rata | 0.323 | 0.32 | 1 | 0 | -1
649 | 649 | 4 | 90 : 10 | 4 : 4 | 15 mm | Rata-rata | 0.319 | 0.32 | 1 | 0 | -1
650 | 650 | 5 | 90 : 10 | 4 : 4 | 15 mm | Rata-rata | 0.32 | 0.32 | 1 | 0 | -1
651 | 651 | 1 | 90 : 10 | 4 : 4 | 20 mm | Rata-rata | 0.291 | 0.293 | 1 | 0 | 0
652 | 652 | 2 | 90 : 10 | 4 : 4 | 20 mm | Rata-rata | 0.293 | 0.293 | 1 | 0 | 0
653 | 653 | 3 | 90 : 10 | 4 : 4 | 20 mm | Rata-rata | 0.296 | 0.293 | 1 | 0 | 0
654 | 654 | 4 | 90 : 10 | 4 : 4 | 20 mm | Rata-rata | 0.298 | 0.293 | 1 | 0 | 0
655 | 655 | 5 | 90 : 10 | 4 : 4 | 20 mm | Rata-rata | 0.285 | 0.293 | 1 | 0 | 0
656 | 656 | 1 | 90 : 10 | 4 : 4 | 25 mm | Rata-rata | 0.282 | 0.286 | 1 | 0 | 1
657 | 657 | 2 | 90 : 10 | 4 : 4 | 25 mm | Rata-rata | 0.286 | 0.286 | 1 | 0 | 1
658 | 658 | 3 | 90 : 10 | 4 : 4 | 25 mm | Rata-rata | 0.285 | 0.286 | 1 | 0 | 1
659 | 659 | 4 | 90 : 10 | 4 : 4 | 25 mm | Rata-rata | 0.291 | 0.286 | 1 | 0 | 1
660 | 660 | 5 | 90 : 10 | 4 : 4 | 25 mm | Rata-rata | 0.284 | 0.286 | 1 | 0 | 1
661 | 661 | 1 | 90 : 10 | 5 : 4 | 15 mm | Rata-rata | 0.25 | 0.25 | 1 | 1 | -1
662 | 662 | 2 | 90 : 10 | 5 : 4 | 15 mm | Rata-rata | 0.253 | 0.25 | 1 | 1 | -1
663 | 663 | 3 | 90 : 10 | 5 : 4 | 15 mm | Rata-rata | 0.248 | 0.25 | 1 | 1 | -1
664 | 664 | 4 | 90 : 10 | 5 : 4 | 15 mm | Rata-rata | 0.245 | 0.25 | 1 | 1 | -1
665 | 665 | 5 | 90 : 10 | 5 : 4 | 15 mm | Rata-rata | 0.253 | 0.25 | 1 | 1 | -1
666 | 666 | 1 | 90 : 10 | 5 : 4 | 20 mm | Rata-rata | 0.198 | 0.2 | 1 | 1 | 0
667 | 667 | 2 | 90 : 10 | 5 : 4 | 20 mm | Rata-rata | 0.204 | 0.2 | 1 | 1 | 0
668 | 668 | 3 | 90 : 10 | 5 : 4 | 20 mm | Rata-rata | 0.206 | 0.2 | 1 | 1 | 0
669 | 669 | 4 | 90 : 10 | 5 : 4 | 20 mm | Rata-rata | 0.197 | 0.2 | 1 | 1 | 0
670 | 670 | 5 | 90 : 10 | 5 : 4 | 20 mm | Rata-rata | 0.194 | 0.2 | 1 | 1 | 0
671 | 671 | 1 | 90 : 10 | 5 : 4 | 25 mm | Rata-rata | 0.209 | 0.214 | 1 | 1 | 1
672 | 672 | 2 | 90 : 10 | 5 : 4 | 25 mm | Rata-rata | 0.218 | 0.214 | 1 | 1 | 1
673 | 673 | 3 | 90 : 10 | 5 : 4 | 25 mm | Rata-rata | 0.216 | 0.214 | 1 | 1 | 1
674 | 674 | 4 | 90 : 10 | 5 : 4 | 25 mm | Rata-rata | 0.212 | 0.214 | 1 | 1 | 1
675 | 675 | 5 | 90 : 10 | 5 : 4 | 25 mm | Rata-rata | 0.215 | 0.214 | 1 | 1 | 1